## Sheet1
M-F | D50-F | SR-F | Xe-F | n-F | Sa-F | LOI-F | X-F | Ma-F | HI-F | A7d-F | A28d-F | D-F | M-S | D50-S | SR-S | Xe-S | n-S | Sa-S | LOI-S | F-S | Ma-S | HI-S | A7d-S | A28d-S | D-S | M-P | D50-P | SR-P | Xe-P | n-P | Sa-P | LOI-P | SG-P | D-P | F | S | P | RSS | M | σ | SK | KG | fluidity | yield stress | viscosity | 7d compressive strength | 28d compressive strength
14.96 | 6.42752 | 8.674 | 16.02 | 0.94393 | 0.88 | 1.124 | 91.6 | 0.46 | 0.2 | 82 | 88.1 | 2.23 | 14.96 | 6.42752 | 8.674 | 16.02 | 0.94393 | 0.88 | 1.124 | 91.6 | 0.46 | 0.2 | 82 | 88.1 | 2.23 | 14.01 | 10.74 | 0.04507 | 15.28 | 1 | 1.22 | 1.025 | 42.5 | 3.1 | 0 | 0 | 450 | 327.9153 | 631.0772 | 496.3618 | 390.6527 | 605.2183 | 180 | 133.19902 | 4.55684 | 37.1 | 48.8
14.96 | 6.42752 | 8.674 | 16.02 | 0.94393 | 0.88 | 1.124 | 91.6 | 0.46 | 0.2 | 82 | 88.1 | 2.23 | 14.96 | 6.42752 | 8.674 | 16.02 | 0.94393 | 0.88 | 1.124 | 91.6 | 0.46 | 0.2 | 82 | 88.1 | 2.23 | 14.01 | 10.74 | 0.04507 | 15.28 | 1 | 1.22 | 1.025 | 42.5 | 3.1 | 0 | 45 | 405 | 328.7155 | 629.7627 | 496.6378 | 391.4206 | 605.5857 | 182 | 139.6 | 5.3 | 37.3 | 54.1
14.96 | 6.42752 | 8.674 | 16.02 | 0.94393 | 0.88 | 1.124 | 91.6 | 0.46 | 0.2 | 82 | 88.1 | 2.23 | 14.96 | 6.42752 | 8.674 | 16.02 | 0.94393 | 0.88 | 1.124 | 91.6 | 0.46 | 0.2 | 82 | 88.1 | 2.23 | 14.01 | 10.74 | 0.04507 | 15.28 | 1 | 1.22 | 1.025 | 42.5 | 3.1 | 0 | 67.5 | 382.5 | 329.642 | 629.1075 | 496.774 | 391.804 | 605.7679 | 190 | 110.67036 | 6.40425 | 37 | 58
14.96 | 6.42752 | 8.674 | 16.02 | 0.94393 | 0.88 | 1.124 | 91.6 | 0.46 | 0.2 | 82 | 88.1 | 2.23 | 14.96 | 6.42752 | 8.674 | 16.02 | 0.94393 | 0.88 | 1.124 | 91.6 | 0.46 | 0.2 | 82 | 88.1 | 2.23 | 14.01 | 10.74 | 0.04507 | 15.28 | 1 | 1.22 | 1.025 | 42.5 | 3.1 | 0 | 135 | 315 | 334.5 | 627.1503 | 497.1755 | 392.9514 | 606.3091 | 195 | 118.70835 | 5.34794 | 32.7 | 56.5
14.96 | 6.42752 | 8.674 | 16.02 | 0.94393 | 0.88 | 1.124 | 91.6 | 0.46 | 0.2 | 82 | 88.1 | 2.23 | 14.96 | 6.42752 | 8.674 | 16.02 | 0.94393 | 0.88 | 1.124 | 91.6 | 0.46 | 0.2 | 82 | 88.1 | 2.23 | 14.01 | 10.74 | 0.04507 | 15.28 | 1 | 1.22 | 1.025 | 42.5 | 3.1 | 45 | 0 | 405 | 361.0394 | 627.6199 | 497.0987 | 392.6242 | 606.2118 | 188 | 131.30452 | 4.8099 | 34.6 | 46
14.96 | 6.42752 | 8.674 | 16.02 | 0.94393 | 0.88 | 1.124 | 91.6 | 0.46 | 0.2 | 82 | 88.1 | 2.23 | 14.96 | 6.42752 | 8.674 | 16.02 | 0.94393 | 0.88 | 1.124 | 91.6 | 0.46 | 0.2 | 82 | 88.1 | 2.23 | 14.01 | 10.74 | 0.04507 | 15.28 | 1 | 1.22 | 1.025 | 42.5 | 3.1 | 45 | 45 | 360 | 364.7994 | 626.3201 | 497.3622 | 393.3881 | 606.569 | 193 | 121.33 | 5.2 | 29.3 | 44.4
14.96 | 6.42752 | 8.674 | 16.02 | 0.94393 | 0.88 | 1.124 | 91.6 | 0.46 | 0.2 | 82 | 88.1 | 2.23 | 14.96 | 6.42752 | 8.674 | 16.02 | 0.94393 | 0.88 | 1.124 | 91.6 | 0.46 | 0.2 | 82 | 88.1 | 2.23 | 14.01 | 10.74 | 0.04507 | 15.28 | 1 | 1.22 | 1.025 | 42.5 | 3.1 | 45 | 67.5 | 337.5 | 367.1904 | 625.6723 | 497.4922 | 393.7693 | 606.7463 | 196 | 115.02 | 5.01 | 28.9 | 43.8
14.96 | 6.42752 | 8.674 | 16.02 | 0.94393 | 0.88 | 1.124 | 91.6 | 0.46 | 0.2 | 82 | 88.1 | 2.23 | 14.96 | 6.42752 | 8.674 | 16.02 | 0.94393 | 0.88 | 1.124 | 91.6 | 0.46 | 0.2 | 82 | 88.1 | 2.23 | 14.01 | 10.74 | 0.04507 | 15.28 | 1 | 1.22 | 1.025 | 42.5 | 3.1 | 45 | 135 | 270 | 376.3806 | 623.7371 | 497.8753 | 394.9102 | 607.2727 | 205 | 121.01229 | 4.68184 | 26.3 | 41.5
14.96 | 6.42752 | 8.674 | 16.02 | 0.94393 | 0.88 | 1.124 | 91.6 | 0.46 | 0.2 | 82 | 88.1 | 2.23 | 14.96 | 6.42752 | 8.674 | 16.02 | 0.94393 | 0.88 | 1.124 | 91.6 | 0.46 | 0.2 | 82 | 88.1 | 2.23 | 14.01 | 10.74 | 0.04507 | 15.28 | 1 | 1.22 | 1.025 | 42.5 | 3.1 | 67.5 | 0 | 382.5 | 382.858 | 625.9059 | 497.4548 | 393.6064 | 606.6983 | 192 | 125 | 5.24 | 34.5 | 44.5
14.96 | 6.42752 | 8.674 | 16.02 | 0.94393 | 0.88 | 1.124 | 91.6 | 0.46 | 0.2 | 82 | 88.1 | 2.23 | 14.96 | 6.42752 | 8.674 | 16.02 | 0.94393 | 0.88 | 1.124 | 91.6 | 0.46 | 0.2 | 82 | 88.1 | 2.23 | 14.01 | 10.74 | 0.04507 | 15.28 | 1 | 1.22 | 1.025 | 42.5 | 3.1 | 67.5 | 45 | 337.5 | 388.0502 | 624.6133 | 497.7121 | 394.368 | 607.0507 | 198 | 120.88 | 5.55 | 31.9 | 45.5
14.96 | 6.42752 | 8.674 | 16.02 | 0.94393 | 0.88 | 1.124 | 91.6 | 0.46 | 0.2 | 82 | 88.1 | 2.23 | 14.96 | 6.42752 | 8.674 | 16.02 | 0.94393 | 0.88 | 1.124 | 91.6 | 0.46 | 0.2 | 82 | 88.1 | 2.23 | 14.01 | 10.74 | 0.04507 | 15.28 | 1 | 1.22 | 1.025 | 42.5 | 3.1 | 67.5 | 67.5 | 315 | 391.1497 | 623.9691 | 497.8391 | 394.7481 | 607.2255 | 206 | 120.52046 | 5.04675 | 29.2 | 47.3
14.96 | 6.42752 | 8.674 | 16.02 | 0.94393 | 0.88 | 1.124 | 91.6 | 0.46 | 0.2 | 82 | 88.1 | 2.23 | 14.96 | 6.42752 | 8.674 | 16.02 | 0.94393 | 0.88 | 1.124 | 91.6 | 0.46 | 0.2 | 82 | 88.1 | 2.23 | 14.01 | 10.74 | 0.04507 | 15.28 | 1 | 1.22 | 1.025 | 42.5 | 3.1 | 67.5 | 135 | 247.5 | 402.4358 | 622.0447 | 498.2132 | 395.8853 | 607.7448 | 215 | 110.1123 | 4.781 | 25.7 | 43.8
14.96 | 6.42752 | 8.674 | 16.02 | 0.94393 | 0.88 | 1.124 | 91.6 | 0.46 | 0.2 | 82 | 88.1 | 2.23 | 14.96 | 6.42752 | 8.674 | 16.02 | 0.94393 | 0.88 | 1.124 | 91.6 | 0.46 | 0.2 | 82 | 88.1 | 2.23 | 14.01 | 10.74 | 0.04507 | 15.28 | 1 | 1.22 | 1.025 | 42.5 | 3.1 | 135 | 0 | 315 | 468.6314 | 620.8209 | 498.4749 | 396.5361 | 608.1189 | 201 | 125.9579 | 5.5747 | 30.9 | 42.3
14.96 | 6.42752 | 8.674 | 16.02 | 0.94393 | 0.88 | 1.124 | 91.6 | 0.46 | 0.2 | 82 | 88.1 | 2.23 | 14.96 | 6.42752 | 8.674 | 16.02 | 0.94393 | 0.88 | 1.124 | 91.6 | 0.46 | 0.2 | 82 | 88.1 | 2.23 | 14.01 | 10.74 | 0.04507 | 15.28 | 1 | 1.22 | 1.025 | 42.5 | 3.1 | 135 | 45 | 270 | 477.9357 | 619.5499 | 498.7145 | 397.2902 | 608.4572 | 220 | 115.08 | 4.88 | 21.4 | 36.1
14.96 | 6.42752 | 8.674 | 16.02 | 0.94393 | 0.88 | 1.124 | 91.6 | 0.46 | 0.2 | 82 | 88.1 | 2.23 | 14.96 | 6.42752 | 8.674 | 16.02 | 0.94393 | 0.88 | 1.124 | 91.6 | 0.46 | 0.2 | 82 | 88.1 | 2.23 | 14.01 | 10.74 | 0.04507 | 15.28 | 1 | 1.22 | 1.025 | 42.5 | 3.1 | 135 | 67.5 | 247.5 | 483.0695 | 618.9164 | 498.8326 | 397.6664 | 608.6251 | 223 | 99.88 | 5.25 | 23.6 | 42.5
14.96 | 6.42752 | 8.674 | 16.02 | 0.94393 | 0.88 | 1.124 | 91.6 | 0.46 | 0.2 | 82 | 88.1 | 2.23 | 14.96 | 6.42752 | 8.674 | 16.02 | 0.94393 | 0.88 | 1.124 | 91.6 | 0.46 | 0.2 | 82 | 88.1 | 2.23 | 14.01 | 10.74 | 0.04507 | 15.28 | 1 | 1.22 | 1.025 | 42.5 | 3.1 | 135 | 135 | 180 | 500.3725 | 617.0239 | 499.1806 | 398.7917 | 609.1241 | 227 | 95.77 | 5.01 | 16.3 | 34.8
14.96 | 6.42752 | 8.674 | 16.02 | 0.94393 | 0.88 | 1.124 | 91.6 | 0.46 | 0.2 | 82 | 88.1 | 2.23 | 27.26833 | 10.66 | 16.06 | 20.66 | 0.87438 | 0.94 | 1.058 | 90.4 | 0.62 | 0.17 | 82.4 | 88.3 | 2.25 | 14.01 | 10.74 | 0.04507 | 15.28 | 1 | 1.22 | 1.025 | 42.5 | 3.1 | 0 | 0 | 450 | 327.9153 | 631.0772 | 496.3618 | 390.6527 | 605.2183 | 180 | 133.19902 | 4.55684 | 37.1 | 48.8
14.96 | 6.42752 | 8.674 | 16.02 | 0.94393 | 0.88 | 1.124 | 91.6 | 0.46 | 0.2 | 82 | 88.1 | 2.23 | 27.26833 | 10.66 | 16.06 | 20.66 | 0.87438 | 0.94 | 1.058 | 90.4 | 0.62 | 0.17 | 82.4 | 88.3 | 2.25 | 14.01 | 10.74 | 0.04507 | 15.28 | 1 | 1.22 | 1.025 | 42.5 | 3.1 | 0 | 45 | 405 | 326.1449 | 630.2426 | 496.5306 | 391.1499 | 605.4448 | 180 | 140.8564 | 5.6939 | 38.3 | 53.5
14.96 | 6.42752 | 8.674 | 16.02 | 0.94393 | 0.88 | 1.124 | 91.6 | 0.46 | 0.2 | 82 | 88.1 | 2.23 | 27.26833 | 10.66 | 16.06 | 20.66 | 0.87438 | 0.94 | 1.058 | 90.4 | 0.62 | 0.17 | 82.4 | 88.3 | 2.25 | 14.01 | 10.74 | 0.04507 | 15.28 | 1 | 1.22 | 1.025 | 42.5 | 3.1 | 0 | 67.5 | 382.5 | 326.8414 | 629.5402 | 496.6763 | 391.5618 | 605.6397 | 192 | 118.143 | 5.588 | 40.3 | 56.3
14.96 | 6.42752 | 8.674 | 16.02 | 0.94393 | 0.88 | 1.124 | 91.6 | 0.46 | 0.2 | 82 | 88.1 | 2.23 | 27.26833 | 10.66 | 16.06 | 20.66 | 0.87438 | 0.94 | 1.058 | 90.4 | 0.62 | 0.17 | 82.4 | 88.3 | 2.25 | 14.01 | 10.74 | 0.04507 | 15.28 | 1 | 1.22 | 1.025 | 42.5 | 3.1 | 0 | 135 | 315 | 331.215 | 627.4427 | 497.1052 | 392.7942 | 606.218 | 196 | 127.2457 | 5.5554 | 38.2 | 56.2
14.96 | 6.42752 | 8.674 | 16.02 | 0.94393 | 0.88 | 1.124 | 91.6 | 0.46 | 0.2 | 82 | 88.1 | 2.23 | 27.26833 | 10.66 | 16.06 | 20.66 | 0.87438 | 0.94 | 1.058 | 90.4 | 0.62 | 0.17 | 82.4 | 88.3 | 2.25 | 14.01 | 10.74 | 0.04507 | 15.28 | 1 | 1.22 | 1.025 | 42.5 | 3.1 | 45 | 0 | 405 | 361.0394 | 627.6199 | 497.0987 | 392.6242 | 606.2118 | 188 | 131.30452 | 4.8099 | 34.6 | 46
14.96 | 6.42752 | 8.674 | 16.02 | 0.94393 | 0.88 | 1.124 | 91.6 | 0.46 | 0.2 | 82 | 88.1 | 2.23 | 27.26833 | 10.66 | 16.06 | 20.66 | 0.87438 | 0.94 | 1.058 | 90.4 | 0.62 | 0.17 | 82.4 | 88.3 | 2.25 | 14.01 | 10.74 | 0.04507 | 15.28 | 1 | 1.22 | 1.025 | 42.5 | 3.1 | 45 | 45 | 360 | 361.1678 | 626.7381 | 497.2716 | 393.1512 | 606.448 | 192 | 110.67036 | 6.40425 | 31.8 | 52
14.96 | 6.42752 | 8.674 | 16.02 | 0.94393 | 0.88 | 1.124 | 91.6 | 0.46 | 0.2 | 82 | 88.1 | 2.23 | 27.26833 | 10.66 | 16.06 | 20.66 | 0.87438 | 0.94 | 1.058 | 90.4 | 0.62 | 0.17 | 82.4 | 88.3 | 2.25 | 14.01 | 10.74 | 0.04507 | 15.28 | 1 | 1.22 | 1.025 | 42.5 | 3.1 | 45 | 67.5 | 337.5 | 363.5208 | 626.0437 | 497.4105 | 393.5607 | 606.6375 | 195 | 126.5945 | 4.63063 | 28.3 | 50
14.96 | 6.42752 | 8.674 | 16.02 | 0.94393 | 0.88 | 1.124 | 91.6 | 0.46 | 0.2 | 82 | 88.1 | 2.23 | 27.26833 | 10.66 | 16.06 | 20.66 | 0.87438 | 0.94 | 1.058 | 90.4 | 0.62 | 0.17 | 82.4 | 88.3 | 2.25 | 14.01 | 10.74 | 0.04507 | 15.28 | 1 | 1.22 | 1.025 | 42.5 | 3.1 | 45 | 135 | 270 | 372.7924 | 623.9701 | 497.8193 | 394.7859 | 607.1997 | 199 | 125 | 5.36 | 25.2 | 47.6
14.96 | 6.42752 | 8.674 | 16.02 | 0.94393 | 0.88 | 1.124 | 91.6 | 0.46 | 0.2 | 82 | 88.1 | 2.23 | 27.26833 | 10.66 | 16.06 | 20.66 | 0.87438 | 0.94 | 1.058 | 90.4 | 0.62 | 0.17 | 82.4 | 88.3 | 2.25 | 14.01 | 10.74 | 0.04507 | 15.28 | 1 | 1.22 | 1.025 | 42.5 | 3.1 | 67.5 | 0 | 382.5 | 382.858 | 625.9059 | 497.4548 | 393.6064 | 606.6983 | 192 | 125 | 5.24 | 34.5 | 44.5
14.96 | 6.42752 | 8.674 | 16.02 | 0.94393 | 0.88 | 1.124 | 91.6 | 0.46 | 0.2 | 82 | 88.1 | 2.23 | 27.26833 | 10.66 | 16.06 | 20.66 | 0.87438 | 0.94 | 1.058 | 90.4 | 0.62 | 0.17 | 82.4 | 88.3 | 2.25 | 14.01 | 10.74 | 0.04507 | 15.28 | 1 | 1.22 | 1.025 | 42.5 | 3.1 | 67.5 | 45 | 337.5 | 384.0414 | 625.0008 | 497.6293 | 394.1479 | 606.9392 | 192 | 107.083 | 5.6518 | 26.6 | 43.6
14.96 | 6.42752 | 8.674 | 16.02 | 0.94393 | 0.88 | 1.124 | 91.6 | 0.46 | 0.2 | 82 | 88.1 | 2.23 | 27.26833 | 10.66 | 16.06 | 20.66 | 0.87438 | 0.94 | 1.058 | 90.4 | 0.62 | 0.17 | 82.4 | 88.3 | 2.25 | 14.01 | 10.74 | 0.04507 | 15.28 | 1 | 1.22 | 1.025 | 42.5 | 3.1 | 67.5 | 67.5 | 315 | 387.196 | 624.3104 | 497.7649 | 394.5562 | 607.126 | 194 | 113.74167 | 5.06871 | 36.1 | 52.5
14.96 | 6.42752 | 8.674 | 16.02 | 0.94393 | 0.88 | 1.124 | 91.6 | 0.46 | 0.2 | 82 | 88.1 | 2.23 | 27.26833 | 10.66 | 16.06 | 20.66 | 0.87438 | 0.94 | 1.058 | 90.4 | 0.62 | 0.17 | 82.4 | 88.3 | 2.25 | 14.01 | 10.74 | 0.04507 | 15.28 | 1 | 1.22 | 1.025 | 42.5 | 3.1 | 67.5 | 135 | 247.5 | 398.8374 | 622.2486 | 498.1639 | 395.7774 | 607.6805 | 196 | 120.89062 | 5.26687 | 32.9 | 53.7
14.96 | 6.42752 | 8.674 | 16.02 | 0.94393 | 0.88 | 1.124 | 91.6 | 0.46 | 0.2 | 82 | 88.1 | 2.23 | 27.26833 | 10.66 | 16.06 | 20.66 | 0.87438 | 0.94 | 1.058 | 90.4 | 0.62 | 0.17 | 82.4 | 88.3 | 2.25 | 14.01 | 10.74 | 0.04507 | 15.28 | 1 | 1.22 | 1.025 | 42.5 | 3.1 | 135 | 0 | 315 | 468.6314 | 620.8209 | 498.4749 | 396.5361 | 608.1189 | 201 | 125.9579 | 5.5747 | 30.9 | 42.3
14.96 | 6.42752 | 8.674 | 16.02 | 0.94393 | 0.88 | 1.124 | 91.6 | 0.46 | 0.2 | 82 | 88.1 | 2.23 | 27.26833 | 10.66 | 16.06 | 20.66 | 0.87438 | 0.94 | 1.058 | 90.4 | 0.62 | 0.17 | 82.4 | 88.3 | 2.25 | 14.01 | 10.74 | 0.04507 | 15.28 | 1 | 1.22 | 1.025 | 42.5 | 3.1 | 135 | 45 | 270 | 473.3764 | 619.8479 | 498.6534 | 397.1202495 | 608.3729 | 200 | 106.15059 | 4.91852 | 24 | 39.3
14.96 | 6.42752 | 8.674 | 16.02 | 0.94393 | 0.88 | 1.124 | 91.6 | 0.46 | 0.2 | 82 | 88.1 | 2.23 | 27.26833 | 10.66 | 16.06 | 20.66 | 0.87438 | 0.94 | 1.058 | 90.4 | 0.62 | 0.17 | 82.4 | 88.3 | 2.25 | 14.01 | 10.74 | 0.04507 | 15.28 | 1 | 1.22 | 1.025 | 42.5 | 3.1 | 135 | 67.5 | 247.5 | 478.8328 | 619.1692 | 498.7793 | 397.5243 | 608.5522 | 206 | 104.25398 | 4.82308 | 28.7 | 42.5
14.96 | 6.42752 | 8.674 | 16.02 | 0.94393 | 0.88 | 1.124 | 91.6 | 0.46 | 0.2 | 82 | 88.1 | 2.23 | 27.26833 | 10.66 | 16.06 | 20.66 | 0.87438 | 0.94 | 1.058 | 90.4 | 0.62 | 0.17 | 82.4 | 88.3 | 2.25 | 14.01 | 10.74 | 0.04507 | 15.28 | 1 | 1.22 | 1.025 | 42.5 | 3.1 | 135 | 135 | 180 | 497.2789 | 617.1422 | 499.1499 | 398.7325 | 609.0845 | 219.5 | 100.4 | 5.585 | 20.9 | 38
14.96 | 6.42752 | 8.674 | 16.02 | 0.94393 | 0.88 | 1.124 | 91.6 | 0.46 | 0.2 | 82 | 88.1 | 2.23 | 26.01 | 15.38 | 20.32 | 29.507 | 0.95094 | 1.21 | 3.607 | 89.6 | 0.75 | 0.07 | 77.5 | 80.9 | 2.24 | 14.01 | 10.74 | 0.04507 | 15.28 | 1 | 1.22 | 1.025 | 42.5 | 3.1 | 0 | 0 | 450 | 327.9153 | 631.0772 | 496.3618 | 390.6527 | 605.2183 | 180 | 133.19902 | 4.55684 | 37.1 | 48.8
14.96 | 6.42752 | 8.674 | 16.02 | 0.94393 | 0.88 | 1.124 | 91.6 | 0.46 | 0.2 | 82 | 88.1 | 2.23 | 26.01 | 15.38 | 20.32 | 29.507 | 0.95094 | 1.21 | 3.607 | 89.6 | 0.75 | 0.07 | 77.5 | 80.9 | 2.24 | 14.01 | 10.74 | 0.04507 | 15.28 | 1 | 1.22 | 1.025 | 42.5 | 3.1 | 0 | 45 | 405 | 329.991 | 629.6442 | 496.6668 | 391.4838 | 605.6231 | 175 | 141.096 | 4.784 | 35.9 | 44.6
14.96 | 6.42752 | 8.674 | 16.02 | 0.94393 | 0.88 | 1.124 | 91.6 | 0.46 | 0.2 | 82 | 88.1 | 2.23 | 26.01 | 15.38 | 20.32 | 29.507 | 0.95094 | 1.21 | 3.607 | 89.6 | 0.75 | 0.07 | 77.5 | 80.9 | 2.24 | 14.01 | 10.74 | 0.04507 | 15.28 | 1 | 1.22 | 1.025 | 42.5 | 3.1 | 0 | 67.5 | 382.5 | 331.6493 | 628.9302 | 496.8172 | 391.8987 | 605.8237 | 183 | 124.4987 | 5.6864 | 38.2 | 53.4
14.96 | 6.42752 | 8.674 | 16.02 | 0.94393 | 0.88 | 1.124 | 91.6 | 0.46 | 0.2 | 82 | 88.1 | 2.23 | 26.01 | 15.38 | 20.32 | 29.507 | 0.95094 | 1.21 | 3.607 | 89.6 | 0.75 | 0.07 | 77.5 | 80.9 | 2.24 | 14.01 | 10.74 | 0.04507 | 15.28 | 1 | 1.22 | 1.025 | 42.5 | 3.1 | 0 | 135 | 315 | 339.0713 | 626.7981 | 497.2599 | 393.1406 | 606.4189 | 191 | 138.1293 | 5.9586 | 35.7 | 54.6
14.96 | 6.42752 | 8.674 | 16.02 | 0.94393 | 0.88 | 1.124 | 91.6 | 0.46 | 0.2 | 82 | 88.1 | 2.23 | 26.01 | 15.38 | 20.32 | 29.507 | 0.95094 | 1.21 | 3.607 | 89.6 | 0.75 | 0.07 | 77.5 | 80.9 | 2.24 | 14.01 | 10.74 | 0.04507 | 15.28 | 1 | 1.22 | 1.025 | 42.5 | 3.1 | 45 | 0 | 405 | 361.0394 | 627.6199 | 497.0987 | 392.6242 | 606.2118 | 188 | 131.30452 | 4.8099 | 34.6 | 46
14.96 | 6.42752 | 8.674 | 16.02 | 0.94393 | 0.88 | 1.124 | 91.6 | 0.46 | 0.2 | 82 | 88.1 | 2.23 | 26.01 | 15.38 | 20.32 | 29.507 | 0.95094 | 1.21 | 3.607 | 89.6 | 0.75 | 0.07 | 77.5 | 80.9 | 2.24 | 14.01 | 10.74 | 0.04507 | 15.28 | 1 | 1.22 | 1.025 | 42.5 | 3.1 | 45 | 45 | 360 | 366.6132 | 626.203 | 497.3901 | 393.4511 | 606.6054 | 195 | 148.24158 | 4.66114 | 38.7 | 45.5
14.96 | 6.42752 | 8.674 | 16.02 | 0.94393 | 0.88 | 1.124 | 91.6 | 0.46 | 0.2 | 82 | 88.1 | 2.23 | 26.01 | 15.38 | 20.32 | 29.507 | 0.95094 | 1.21 | 3.607 | 89.6 | 0.75 | 0.07 | 77.5 | 80.9 | 2.24 | 14.01 | 10.74 | 0.04507 | 15.28 | 1 | 1.22 | 1.025 | 42.5 | 3.1 | 45 | 67.5 | 337.5 | 370.0013 | 625.4969 | 497.5337 | 393.8638 | 606.8006 | 197 | 100.3056 | 4.5654 | 38.4 | 56.3
14.96 | 6.42752 | 8.674 | 16.02 | 0.94393 | 0.88 | 1.124 | 91.6 | 0.46 | 0.2 | 82 | 88.1 | 2.23 | 26.01 | 15.38 | 20.32 | 29.507 | 0.95094 | 1.21 | 3.607 | 89.6 | 0.75 | 0.07 | 77.5 | 80.9 | 2.24 | 14.01 | 10.74 | 0.04507 | 15.28 | 1 | 1.22 | 1.025 | 42.5 | 3.1 | 45 | 135 | 270 | 382.5369 | 623.3887 | 497.9563 | 395.0987 | 607.3797 | 202 | 111.96398 | 5.62598 | 36.6 | 50.3
14.96 | 6.42752 | 8.674 | 16.02 | 0.94393 | 0.88 | 1.124 | 91.6 | 0.46 | 0.2 | 82 | 88.1 | 2.23 | 26.01 | 15.38 | 20.32 | 29.507 | 0.95094 | 1.21 | 3.607 | 89.6 | 0.75 | 0.07 | 77.5 | 80.9 | 2.24 | 14.01 | 10.74 | 0.04507 | 15.28 | 1 | 1.22 | 1.025 | 42.5 | 3.1 | 67.5 | 0 | 382.5 | 382.858 | 625.9059 | 497.4548 | 393.6064 | 606.6983 | 192 | 125 | 5.24 | 34.5 | 44.5
14.96 | 6.42752 | 8.674 | 16.02 | 0.94393 | 0.88 | 1.124 | 91.6 | 0.46 | 0.2 | 82 | 88.1 | 2.23 | 26.01 | 15.38 | 20.32 | 29.507 | 0.95094 | 1.21 | 3.607 | 89.6 | 0.75 | 0.07 | 77.5 | 80.9 | 2.24 | 14.01 | 10.74 | 0.04507 | 15.28 | 1 | 1.22 | 1.025 | 42.5 | 3.1 | 67.5 | 45 | 337.5 | 390.1266 | 624.4968 | 497.7395 | 394.4309 | 607.0866 | 199 | 121.1348 | 5.0275 | 31.7 | 35.1
14.96 | 6.42752 | 8.674 | 16.02 | 0.94393 | 0.88 | 1.124 | 91.6 | 0.46 | 0.2 | 82 | 88.1 | 2.23 | 26.01 | 15.38 | 20.32 | 29.507 | 0.95094 | 1.21 | 3.607 | 89.6 | 0.75 | 0.07 | 77.5 | 80.9 | 2.24 | 14.01 | 10.74 | 0.04507 | 15.28 | 1 | 1.22 | 1.025 | 42.5 | 3.1 | 67.5 | 67.5 | 315 | 394.3527 | 623.7948 | 497.8798 | 394.8424 | 607.2791 | 204 | 112.69152 | 5.20075 | 31.3 | 47
14.96 | 6.42752 | 8.674 | 16.02 | 0.94393 | 0.88 | 1.124 | 91.6 | 0.46 | 0.2 | 82 | 88.1 | 2.23 | 26.01 | 15.38 | 20.32 | 29.507 | 0.95094 | 1.21 | 3.607 | 89.6 | 0.75 | 0.07 | 77.5 | 80.9 | 2.24 | 14.01 | 10.74 | 0.04507 | 15.28 | 1 | 1.22 | 1.025 | 42.5 | 3.1 | 67.5 | 135 | 247.5 | 409.3653 | 621.6982 | 498.2926 | 396.0734 | 607.8504 | 205 | 119.04734 | 5.44288 | 26.8 | 45.3
14.96 | 6.42752 | 8.674 | 16.02 | 0.94393 | 0.88 | 1.124 | 91.6 | 0.46 | 0.2 | 82 | 88.1 | 2.23 | 26.01 | 15.38 | 20.32 | 29.507 | 0.95094 | 1.21 | 3.607 | 89.6 | 0.75 | 0.07 | 77.5 | 80.9 | 2.24 | 14.01 | 10.74 | 0.04507 | 15.28 | 1 | 1.22 | 1.025 | 42.5 | 3.1 | 135 | 0 | 315 | 468.6314 | 620.8209 | 498.4749 | 396.5361 | 608.1189 | 201 | 125.9579 | 5.5747 | 30.9 | 42.3
14.96 | 6.42752 | 8.674 | 16.02 | 0.94393 | 0.88 | 1.124 | 91.6 | 0.46 | 0.2 | 82 | 88.1 | 2.23 | 26.01 | 15.38 | 20.32 | 29.507 | 0.95094 | 1.21 | 3.607 | 89.6 | 0.75 | 0.07 | 77.5 | 80.9 | 2.24 | 14.01 | 10.74 | 0.04507 | 15.28 | 1 | 1.22 | 1.025 | 42.5 | 3.1 | 135 | 45 | 270 | 480.7747 | 619.4353 | 498.7402 | 397.3527 | 608.4918 | 213 | 109.0275 | 5.10047 | 28 | 36
14.96 | 6.42752 | 8.674 | 16.02 | 0.94393 | 0.88 | 1.124 | 91.6 | 0.46 | 0.2 | 82 | 88.1 | 2.23 | 26.01 | 15.38 | 20.32 | 29.507 | 0.95094 | 1.21 | 3.607 | 89.6 | 0.75 | 0.07 | 77.5 | 80.9 | 2.24 | 14.01 | 10.74 | 0.04507 | 15.28 | 1 | 1.22 | 1.025 | 42.5 | 3.1 | 135 | 67.5 | 247.5 | 487.411 | 618.7449 | 498.8709 | 397.7601 | 608.6767 | 219.5 | 100.4 | 5.585 | 21.5 | 38.8
14.96 | 6.42752 | 8.674 | 16.02 | 0.94393 | 0.88 | 1.124 | 91.6 | 0.46 | 0.2 | 82 | 88.1 | 2.23 | 26.01 | 15.38 | 20.32 | 29.507 | 0.95094 | 1.21 | 3.607 | 89.6 | 0.75 | 0.07 | 77.5 | 80.9 | 2.24 | 14.01 | 10.74 | 0.04507 | 15.28 | 1 | 1.22 | 1.025 | 42.5 | 3.1 | 135 | 135 | 180 | 509.5474 | 616.683 | 499.2552 | 398.9785 | 609.2257 | 221 | 105.07772 | 4.96211 | 17.4 | 35.8
14.96 | 6.42752 | 8.674 | 16.02 | 0.94393 | 0.88 | 1.124 | 91.6 | 0.46 | 0.2 | 82 | 88.1 | 2.23 | 30.263 | 19.27 | 25.39 | 34.717 | 0.94819 | 0.88 | 6.265 | 98 | 0.74 | 0.11 | 87.2 | 85.2 | 2.21 | 14.01 | 10.74 | 0.04507 | 15.28 | 1 | 1.22 | 1.025 | 42.5 | 3.1 | 0 | 0 | 450 | 327.9153 | 631.0772 | 496.3618 | 390.6527 | 605.2183 | 180 | 133.19902 | 4.55684 | 37.1 | 48.8
14.96 | 6.42752 | 8.674 | 16.02 | 0.94393 | 0.88 | 1.124 | 91.6 | 0.46 | 0.2 | 82 | 88.1 | 2.23 | 30.263 | 19.27 | 25.39 | 34.717 | 0.94819 | 0.88 | 6.265 | 98 | 0.74 | 0.11 | 87.2 | 85.2 | 2.21 | 14.01 | 10.74 | 0.04507 | 15.28 | 1 | 1.22 | 1.025 | 42.5 | 3.1 | 0 | 45 | 405 | 336.3191 | 629.5815 | 496.7046 | 391.4864 | 605.6652 | 186 | 121.42182 | 5.47347 | 32.2 | 53
14.96 | 6.42752 | 8.674 | 16.02 | 0.94393 | 0.88 | 1.124 | 91.6 | 0.46 | 0.2 | 82 | 88.1 | 2.23 | 30.263 | 19.27 | 25.39 | 34.717 | 0.94819 | 0.88 | 6.265 | 98 | 0.74 | 0.11 | 87.2 | 85.2 | 2.21 | 14.01 | 10.74 | 0.04507 | 15.28 | 1 | 1.22 | 1.025 | 42.5 | 3.1 | 0 | 67.5 | 382.5 | 341.3156 | 628.8363 | 496.8736 | 391.9029 | 605.8866 | 187 | 134.0648 | 4.89128 | 38.9 | 52.2
14.96 | 6.42752 | 8.674 | 16.02 | 0.94393 | 0.88 | 1.124 | 91.6 | 0.46 | 0.2 | 82 | 88.1 | 2.23 | 30.263 | 19.27 | 25.39 | 34.717 | 0.94819 | 0.88 | 6.265 | 98 | 0.74 | 0.11 | 87.2 | 85.2 | 2.21 | 14.01 | 10.74 | 0.04507 | 15.28 | 1 | 1.22 | 1.025 | 42.5 | 3.1 | 0 | 135 | 315 | 359.4376 | 626.6113 | 497.3712 | 393.1507 | 606.5428 | 192.5 | 118.28925 | 4.70865 | 31.9 | 50.6
14.96 | 6.42752 | 8.674 | 16.02 | 0.94393 | 0.88 | 1.124 | 91.6 | 0.46 | 0.2 | 82 | 88.1 | 2.23 | 30.263 | 19.27 | 25.39 | 34.717 | 0.94819 | 0.88 | 6.265 | 98 | 0.74 | 0.11 | 87.2 | 85.2 | 2.21 | 14.01 | 10.74 | 0.04507 | 15.28 | 1 | 1.22 | 1.025 | 42.5 | 3.1 | 45 | 0 | 405 | 361.0394 | 627.6199 | 497.0987 | 392.6242 | 606.2118 | 188 | 131.30452 | 4.8099 | 34.6 | 46
14.96 | 6.42752 | 8.674 | 16.02 | 0.94393 | 0.88 | 1.124 | 91.6 | 0.46 | 0.2 | 82 | 88.1 | 2.23 | 30.263 | 19.27 | 25.39 | 34.717 | 0.94819 | 0.88 | 6.265 | 98 | 0.74 | 0.11 | 87.2 | 85.2 | 2.21 | 14.01 | 10.74 | 0.04507 | 15.28 | 1 | 1.22 | 1.025 | 42.5 | 3.1 | 45 | 45 | 360 | 374.3228 | 626.1408 | 497.4271 | 393.4547 | 606.6466 | 190 | 110.67036 | 6.40425 | 26.6 | 41.6
14.96 | 6.42752 | 8.674 | 16.02 | 0.94393 | 0.88 | 1.124 | 91.6 | 0.46 | 0.2 | 82 | 88.1 | 2.23 | 30.263 | 19.27 | 25.39 | 34.717 | 0.94819 | 0.88 | 6.265 | 98 | 0.74 | 0.11 | 87.2 | 85.2 | 2.21 | 14.01 | 10.74 | 0.04507 | 15.28 | 1 | 1.22 | 1.025 | 42.5 | 3.1 | 45 | 67.5 | 337.5 | 381.7324 | 625.4039 | 497.5889 | 393.8694 | 606.862 | 198 | 143.67884 | 4.67292 | 28.9 | 43.5
14.96 | 6.42752 | 8.674 | 16.02 | 0.94393 | 0.88 | 1.124 | 91.6 | 0.46 | 0.2 | 82 | 88.1 | 2.23 | 30.263 | 19.27 | 25.39 | 34.717 | 0.94819 | 0.88 | 6.265 | 98 | 0.74 | 0.11 | 87.2 | 85.2 | 2.21 | 14.01 | 10.74 | 0.04507 | 15.28 | 1 | 1.22 | 1.025 | 42.5 | 3.1 | 45 | 135 | 270 | 406.989 | 623.2036 | 498.0654 | 395.1115 | 607.5008 | 206 | 110.012 | 5.2004 | 24.3 | 40.5
14.96 | 6.42752 | 8.674 | 16.02 | 0.94393 | 0.88 | 1.124 | 91.6 | 0.46 | 0.2 | 82 | 88.1 | 2.23 | 30.263 | 19.27 | 25.39 | 34.717 | 0.94819 | 0.88 | 6.265 | 98 | 0.74 | 0.11 | 87.2 | 85.2 | 2.21 | 14.01 | 10.74 | 0.04507 | 15.28 | 1 | 1.22 | 1.025 | 42.5 | 3.1 | 67.5 | 0 | 382.5 | 382.858 | 625.9059 | 497.4548 | 393.6064 | 606.6983 | 192 | 125 | 5.24 | 34.5 | 44.5
14.96 | 6.42752 | 8.674 | 16.02 | 0.94393 | 0.88 | 1.124 | 91.6 | 0.46 | 0.2 | 82 | 88.1 | 2.23 | 30.263 | 19.27 | 25.39 | 34.717 | 0.94819 | 0.88 | 6.265 | 98 | 0.74 | 0.11 | 87.2 | 85.2 | 2.21 | 14.01 | 10.74 | 0.04507 | 15.28 | 1 | 1.22 | 1.025 | 42.5 | 3.1 | 67.5 | 45 | 337.5 | 398.5145 | 624.435 | 497.7761 | 394.4349 | 607.1273 | 207 | 104.52252 | 5.15108 | 29.2 | 46.9
14.96 | 6.42752 | 8.674 | 16.02 | 0.94393 | 0.88 | 1.124 | 91.6 | 0.46 | 0.2 | 82 | 88.1 | 2.23 | 30.263 | 19.27 | 25.39 | 34.717 | 0.94819 | 0.88 | 6.265 | 98 | 0.74 | 0.11 | 87.2 | 85.2 | 2.21 | 14.01 | 10.74 | 0.04507 | 15.28 | 1 | 1.22 | 1.025 | 42.5 | 3.1 | 67.5 | 67.5 | 315 | 407.0977 | 623.7021 | 497.9345 | 394.8486 | 607.3399 | 210.5 | 101.032 | 4.801 | 28.9 | 47
14.96 | 6.42752 | 8.674 | 16.02 | 0.94393 | 0.88 | 1.124 | 91.6 | 0.46 | 0.2 | 82 | 88.1 | 2.23 | 30.263 | 19.27 | 25.39 | 34.717 | 0.94819 | 0.88 | 6.265 | 98 | 0.74 | 0.11 | 87.2 | 85.2 | 2.21 | 14.01 | 10.74 | 0.04507 | 15.28 | 1 | 1.22 | 1.025 | 42.5 | 3.1 | 67.5 | 135 | 247.5 | 435.8238 | 621.514 | 498.4006 | 396.0875 | 607.9702 | 212 | 98.004 | 4.712 | 23.8 | 42.8
14.96 | 6.42752 | 8.674 | 16.02 | 0.94393 | 0.88 | 1.124 | 91.6 | 0.46 | 0.2 | 82 | 88.1 | 2.23 | 30.263 | 19.27 | 25.39 | 34.717 | 0.94819 | 0.88 | 6.265 | 98 | 0.74 | 0.11 | 87.2 | 85.2 | 2.21 | 14.01 | 10.74 | 0.04507 | 15.28 | 1 | 1.22 | 1.025 | 42.5 | 3.1 | 135 | 0 | 315 | 468.6314 | 620.8209 | 498.4749 | 396.5361 | 608.1189 | 201 | 125.9579 | 5.5747 | 30.9 | 42.3
14.96 | 6.42752 | 8.674 | 16.02 | 0.94393 | 0.88 | 1.124 | 91.6 | 0.46 | 0.2 | 82 | 88.1 | 2.23 | 30.263 | 19.27 | 25.39 | 34.717 | 0.94819 | 0.88 | 6.265 | 98 | 0.74 | 0.11 | 87.2 | 85.2 | 2.21 | 14.01 | 10.74 | 0.04507 | 15.28 | 1 | 1.22 | 1.025 | 42.5 | 3.1 | 135 | 45 | 270 | 491.149 | 619.3742 | 498.7757 | 397.358 | 608.5311 | 215 | 96.06865 | 4.45181 | 22.1 | 37.7
14.96 | 6.42752 | 8.674 | 16.02 | 0.94393 | 0.88 | 1.124 | 91.6 | 0.46 | 0.2 | 82 | 88.1 | 2.23 | 30.263 | 19.27 | 25.39 | 34.717 | 0.94819 | 0.88 | 6.265 | 98 | 0.74 | 0.11 | 87.2 | 85.2 | 2.21 | 14.01 | 10.74 | 0.04507 | 15.28 | 1 | 1.22 | 1.025 | 42.5 | 3.1 | 135 | 67.5 | 247.5 | 503.1252 | 618.6535 | 498.924 | 397.7682 | 608.7355 | 219.5 | 100.4 | 5.585 | 21.2 | 37.2
14.96 | 6.42752 | 8.674 | 16.02 | 0.94393 | 0.88 | 1.124 | 91.6 | 0.46 | 0.2 | 82 | 88.1 | 2.23 | 30.263 | 19.27 | 25.39 | 34.717 | 0.94819 | 0.88 | 6.265 | 98 | 0.74 | 0.11 | 87.2 | 85.2 | 2.21 | 14.01 | 10.74 | 0.04507 | 15.28 | 1 | 1.22 | 1.025 | 42.5 | 3.1 | 135 | 135 | 180 | 541.8823 | 616.5013 | 499.3601 | 398.9962 | 609.3418 | 221 | 90.0017 | 5.0007 | 16.1 | 36.6
27.26833 | 10.66 | 16.06 | 20.66 | 0.87438 | 0.94 | 1.058 | 90.4 | 0.62 | 0.17 | 82.4 | 88.3 | 2.25 | 14.96 | 6.42752 | 8.674 | 16.02 | 0.94393 | 0.88 | 1.124 | 91.6 | 0.46 | 0.2 | 82 | 88.1 | 2.23 | 14.01 | 10.74 | 0.04507 | 15.28 | 1 | 1.22 | 1.025 | 42.5 | 3.1 | 0 | 0 | 450 | 327.9153 | 631.0772 | 496.3618 | 390.6527 | 605.2183 | 180 | 133.19902 | 4.55684 | 37.1 | 48.8
27.26833 | 10.66 | 16.06 | 20.66 | 0.87438 | 0.94 | 1.058 | 90.4 | 0.62 | 0.17 | 82.4 | 88.3 | 2.25 | 14.96 | 6.42752 | 8.674 | 16.02 | 0.94393 | 0.88 | 1.124 | 91.6 | 0.46 | 0.2 | 82 | 88.1 | 2.23 | 14.01 | 10.74 | 0.04507 | 15.28 | 1 | 1.22 | 1.025 | 42.5 | 3.1 | 0 | 45 | 405 | 328.7155 | 629.7627 | 496.6378 | 391.4206 | 605.5857 | 182 | 139.6 | 5.3 | 37.3 | 54.1
27.26833 | 10.66 | 16.06 | 20.66 | 0.87438 | 0.94 | 1.058 | 90.4 | 0.62 | 0.17 | 82.4 | 88.3 | 2.25 | 14.96 | 6.42752 | 8.674 | 16.02 | 0.94393 | 0.88 | 1.124 | 91.6 | 0.46 | 0.2 | 82 | 88.1 | 2.23 | 14.01 | 10.74 | 0.04507 | 15.28 | 1 | 1.22 | 1.025 | 42.5 | 3.1 | 0 | 67.5 | 382.5 | 329.642 | 629.1075 | 496.774 | 391.804 | 605.7679 | 190 | 110.67036 | 6.40425 | 37 | 58
27.26833 | 10.66 | 16.06 | 20.66 | 0.87438 | 0.94 | 1.058 | 90.4 | 0.62 | 0.17 | 82.4 | 88.3 | 2.25 | 14.96 | 6.42752 | 8.674 | 16.02 | 0.94393 | 0.88 | 1.124 | 91.6 | 0.46 | 0.2 | 82 | 88.1 | 2.23 | 14.01 | 10.74 | 0.04507 | 15.28 | 1 | 1.22 | 1.025 | 42.5 | 3.1 | 0 | 135 | 315 | 334.5 | 627.1503 | 497.1755 | 392.9514 | 606.3091 | 195 | 118.70835 | 5.34794 | 32.7 | 56.5
27.26833 | 10.66 | 16.06 | 20.66 | 0.87438 | 0.94 | 1.058 | 90.4 | 0.62 | 0.17 | 82.4 | 88.3 | 2.25 | 14.96 | 6.42752 | 8.674 | 16.02 | 0.94393 | 0.88 | 1.124 | 91.6 | 0.46 | 0.2 | 82 | 88.1 | 2.23 | 14.01 | 10.74 | 0.04507 | 15.28 | 1 | 1.22 | 1.025 | 42.5 | 3.1 | 45 | 0 | 405 | 336.3136 | 627.9742 | 496.8457 | 392.5604 | 605.964 | 187 | 103.4874 | 5.03378 | 33.5 | 45.5
27.26833 | 10.66 | 16.06 | 20.66 | 0.87438 | 0.94 | 1.058 | 90.4 | 0.62 | 0.17 | 82.4 | 88.3 | 2.25 | 14.96 | 6.42752 | 8.674 | 16.02 | 0.94393 | 0.88 | 1.124 | 91.6 | 0.46 | 0.2 | 82 | 88.1 | 2.23 | 14.01 | 10.74 | 0.04507 | 15.28 | 1 | 1.22 | 1.025 | 42.5 | 3.1 | 45 | 45 | 360 | 339.4752 | 626.6734 | 497.1108 | 393.3221 | 606.323 | 189 | 127.46659 | 5.73975 | 34.1 | 45.7
27.26833 | 10.66 | 16.06 | 20.66 | 0.87438 | 0.94 | 1.058 | 90.4 | 0.62 | 0.17 | 82.4 | 88.3 | 2.25 | 14.96 | 6.42752 | 8.674 | 16.02 | 0.94393 | 0.88 | 1.124 | 91.6 | 0.46 | 0.2 | 82 | 88.1 | 2.23 | 14.01 | 10.74 | 0.04507 | 15.28 | 1 | 1.22 | 1.025 | 42.5 | 3.1 | 45 | 67.5 | 337.5 | 341.5692 | 626.0251 | 497.2416 | 393.7022 | 606.5012 | 190 | 121.09904 | 4.96614 | 35.5 | 48
27.26833 | 10.66 | 16.06 | 20.66 | 0.87438 | 0.94 | 1.058 | 90.4 | 0.62 | 0.17 | 82.4 | 88.3 | 2.25 | 14.96 | 6.42752 | 8.674 | 16.02 | 0.94393 | 0.88 | 1.124 | 91.6 | 0.46 | 0.2 | 82 | 88.1 | 2.23 | 14.01 | 10.74 | 0.04507 | 15.28 | 1 | 1.22 | 1.025 | 42.5 | 3.1 | 45 | 135 | 270 | 349.8769 | 624.0884 | 497.6271 | 394.84 | 607.0303 | 202 | 76.23659 | 3.92112 | 33.7 | 45.6
27.26833 | 10.66 | 16.06 | 20.66 | 0.87438 | 0.94 | 1.058 | 90.4 | 0.62 | 0.17 | 82.4 | 88.3 | 2.25 | 14.96 | 6.42752 | 8.674 | 16.02 | 0.94393 | 0.88 | 1.124 | 91.6 | 0.46 | 0.2 | 82 | 88.1 | 2.23 | 14.01 | 10.74 | 0.04507 | 15.28 | 1 | 1.22 | 1.025 | 42.5 | 3.1 | 67.5 | 0 | 382.5 | 342.8562 | 626.4354 | 497.0784 | 393.5067 | 606.33 | 192 | 120.78 | 4.95 | 34 | 50.7
27.26833 | 10.66 | 16.06 | 20.66 | 0.87438 | 0.94 | 1.058 | 90.4 | 0.62 | 0.17 | 82.4 | 88.3 | 2.25 | 14.96 | 6.42752 | 8.674 | 16.02 | 0.94393 | 0.88 | 1.124 | 91.6 | 0.46 | 0.2 | 82 | 88.1 | 2.23 | 14.01 | 10.74 | 0.04507 | 15.28 | 1 | 1.22 | 1.025 | 42.5 | 3.1 | 67.5 | 45 | 337.5 | 347.1692 | 625.1414 | 497.3382 | 394.2651 | 606.685 | 198 | 105.74322 | 5.16933 | 30.9 | 44
27.26833 | 10.66 | 16.06 | 20.66 | 0.87438 | 0.94 | 1.058 | 90.4 | 0.62 | 0.17 | 82.4 | 88.3 | 2.25 | 14.96 | 6.42752 | 8.674 | 16.02 | 0.94393 | 0.88 | 1.124 | 91.6 | 0.46 | 0.2 | 82 | 88.1 | 2.23 | 14.01 | 10.74 | 0.04507 | 15.28 | 1 | 1.22 | 1.025 | 42.5 | 3.1 | 67.5 | 67.5 | 315 | 349.8324 | 624.4964 | 497.4663 | 394.6436 | 606.8612 | 206 | 89.5 | 4.8 | 31.8 | 45.3
27.26833 | 10.66 | 16.06 | 20.66 | 0.87438 | 0.94 | 1.058 | 90.4 | 0.62 | 0.17 | 82.4 | 88.3 | 2.25 | 14.96 | 6.42752 | 8.674 | 16.02 | 0.94393 | 0.88 | 1.124 | 91.6 | 0.46 | 0.2 | 82 | 88.1 | 2.23 | 14.01 | 10.74 | 0.04507 | 15.28 | 1 | 1.22 | 1.025 | 42.5 | 3.1 | 67.5 | 135 | 247.5 | 359.8221 | 622.5698 | 497.844 | 395.7763 | 607.3844 | 216 | 85 | 4.34 | 27.1 | 40.2
27.26833 | 10.66 | 16.06 | 20.66 | 0.87438 | 0.94 | 1.058 | 90.4 | 0.62 | 0.17 | 82.4 | 88.3 | 2.25 | 14.96 | 6.42752 | 8.674 | 16.02 | 0.94393 | 0.88 | 1.124 | 91.6 | 0.46 | 0.2 | 82 | 88.1 | 2.23 | 14.01 | 10.74 | 0.04507 | 15.28 | 1 | 1.22 | 1.025 | 42.5 | 3.1 | 135 | 0 | 315 | 371.5534 | 621.8686 | 497.7402 | 396.3144 | 607.4018 | 201.5 | 94.4468 | 5.03716 | 29.1 | 42.6
27.26833 | 10.66 | 16.06 | 20.66 | 0.87438 | 0.94 | 1.058 | 90.4 | 0.62 | 0.17 | 82.4 | 88.3 | 2.25 | 14.96 | 6.42752 | 8.674 | 16.02 | 0.94393 | 0.88 | 1.124 | 91.6 | 0.46 | 0.2 | 82 | 88.1 | 2.23 | 14.01 | 10.74 | 0.04507 | 15.28 | 1 | 1.22 | 1.025 | 42.5 | 3.1 | 135 | 45 | 270 | 379.2071 | 620.5947 | 497.9844 | 397.0628 | 607.7452 | 221 | 80.08 | 4.19332 | 25.7 | 38.4
27.26833 | 10.66 | 16.06 | 20.66 | 0.87438 | 0.94 | 1.058 | 90.4 | 0.62 | 0.17 | 82.4 | 88.3 | 2.25 | 14.96 | 6.42752 | 8.674 | 16.02 | 0.94393 | 0.88 | 1.124 | 91.6 | 0.46 | 0.2 | 82 | 88.1 | 2.23 | 14.01 | 10.74 | 0.04507 | 15.28 | 1 | 1.22 | 1.025 | 42.5 | 3.1 | 135 | 67.5 | 247.5 | 383.5216 | 619.9598 | 498.1049 | 397.4362 | 607.9156 | 227.5 | 112.82671 | 3.88263 | 23.7 | 43.4
27.26833 | 10.66 | 16.06 | 20.66 | 0.87438 | 0.94 | 1.058 | 90.4 | 0.62 | 0.17 | 82.4 | 88.3 | 2.25 | 14.96 | 6.42752 | 8.674 | 16.02 | 0.94393 | 0.88 | 1.124 | 91.6 | 0.46 | 0.2 | 82 | 88.1 | 2.23 | 14.01 | 10.74 | 0.04507 | 15.28 | 1 | 1.22 | 1.025 | 42.5 | 3.1 | 135 | 135 | 180 | 398.3909 | 618.063 | 498.4598 | 398.5532 | 608.4219 | 233.5 | 83.17 | 3.8097 | 17.1 | 37.2
27.26833 | 10.66 | 16.06 | 20.66 | 0.87438 | 0.94 | 1.058 | 90.4 | 0.62 | 0.17 | 82.4 | 88.3 | 2.25 | 27.26833 | 10.66 | 16.06 | 20.66 | 0.87438 | 0.94 | 1.058 | 90.4 | 0.62 | 0.17 | 82.4 | 88.3 | 2.25 | 14.01 | 10.74 | 0.04507 | 15.28 | 1 | 1.22 | 1.025 | 42.5 | 3.1 | 0 | 0 | 450 | 327.9153 | 631.0772 | 496.3618 | 390.6527 | 605.2183 | 180 | 133.19902 | 4.55684 | 37.1 | 48.8
27.26833 | 10.66 | 16.06 | 20.66 | 0.87438 | 0.94 | 1.058 | 90.4 | 0.62 | 0.17 | 82.4 | 88.3 | 2.25 | 27.26833 | 10.66 | 16.06 | 20.66 | 0.87438 | 0.94 | 1.058 | 90.4 | 0.62 | 0.17 | 82.4 | 88.3 | 2.25 | 14.01 | 10.74 | 0.04507 | 15.28 | 1 | 1.22 | 1.025 | 42.5 | 3.1 | 0 | 45 | 405 | 326.1449 | 630.2426 | 496.5306 | 391.1499 | 605.4448 | 180 | 140.8564 | 5.6939 | 38.3 | 53.5
27.26833 | 10.66 | 16.06 | 20.66 | 0.87438 | 0.94 | 1.058 | 90.4 | 0.62 | 0.17 | 82.4 | 88.3 | 2.25 | 27.26833 | 10.66 | 16.06 | 20.66 | 0.87438 | 0.94 | 1.058 | 90.4 | 0.62 | 0.17 | 82.4 | 88.3 | 2.25 | 14.01 | 10.74 | 0.04507 | 15.28 | 1 | 1.22 | 1.025 | 42.5 | 3.1 | 0 | 67.5 | 382.5 | 326.8414 | 629.5402 | 496.6763 | 391.5618 | 605.6397 | 192 | 118.143 | 5.588 | 40.3 | 56.3
27.26833 | 10.66 | 16.06 | 20.66 | 0.87438 | 0.94 | 1.058 | 90.4 | 0.62 | 0.17 | 82.4 | 88.3 | 2.25 | 27.26833 | 10.66 | 16.06 | 20.66 | 0.87438 | 0.94 | 1.058 | 90.4 | 0.62 | 0.17 | 82.4 | 88.3 | 2.25 | 14.01 | 10.74 | 0.04507 | 15.28 | 1 | 1.22 | 1.025 | 42.5 | 3.1 | 0 | 135 | 315 | 331.215 | 627.4427 | 497.1052 | 392.7942 | 606.218 | 196 | 127.2457 | 5.5554 | 38.2 | 56.2
27.26833 | 10.66 | 16.06 | 20.66 | 0.87438 | 0.94 | 1.058 | 90.4 | 0.62 | 0.17 | 82.4 | 88.3 | 2.25 | 27.26833 | 10.66 | 16.06 | 20.66 | 0.87438 | 0.94 | 1.058 | 90.4 | 0.62 | 0.17 | 82.4 | 88.3 | 2.25 | 14.01 | 10.74 | 0.04507 | 15.28 | 1 | 1.22 | 1.025 | 42.5 | 3.1 | 45 | 0 | 405 | 336.3136 | 627.9742 | 496.8457 | 392.5604 | 605.964 | 187 | 103.4874 | 5.03378 | 33.5 | 45.5
27.26833 | 10.66 | 16.06 | 20.66 | 0.87438 | 0.94 | 1.058 | 90.4 | 0.62 | 0.17 | 82.4 | 88.3 | 2.25 | 27.26833 | 10.66 | 16.06 | 20.66 | 0.87438 | 0.94 | 1.058 | 90.4 | 0.62 | 0.17 | 82.4 | 88.3 | 2.25 | 14.01 | 10.74 | 0.04507 | 15.28 | 1 | 1.22 | 1.025 | 42.5 | 3.1 | 45 | 45 | 360 | 340.0204 | 626.5318 | 497.1362 | 393.408 | 606.3593 | 190.5 | 110.1356 | 5.601 | 32.7 | 51.5
27.26833 | 10.66 | 16.06 | 20.66 | 0.87438 | 0.94 | 1.058 | 90.4 | 0.62 | 0.17 | 82.4 | 88.3 | 2.25 | 27.26833 | 10.66 | 16.06 | 20.66 | 0.87438 | 0.94 | 1.058 | 90.4 | 0.62 | 0.17 | 82.4 | 88.3 | 2.25 | 14.01 | 10.74 | 0.04507 | 15.28 | 1 | 1.22 | 1.025 | 42.5 | 3.1 | 45 | 67.5 | 337.5 | 342.0988 | 625.8665 | 497.269 | 393.7998 | 606.5409 | 202 | 76.23659 | 3.92112 | 28 | 48.6
27.26833 | 10.66 | 16.06 | 20.66 | 0.87438 | 0.94 | 1.058 | 90.4 | 0.62 | 0.17 | 82.4 | 88.3 | 2.25 | 27.26833 | 10.66 | 16.06 | 20.66 | 0.87438 | 0.94 | 1.058 | 90.4 | 0.62 | 0.17 | 82.4 | 88.3 | 2.25 | 14.01 | 10.74 | 0.04507 | 15.28 | 1 | 1.22 | 1.025 | 42.5 | 3.1 | 45 | 135 | 270 | 350.3767 | 623.879 | 497.6601 | 394.972 | 607.08 | 204 | 90.543 | 4.912 | 26.6 | 53.5
27.26833 | 10.66 | 16.06 | 20.66 | 0.87438 | 0.94 | 1.058 | 90.4 | 0.62 | 0.17 | 82.4 | 88.3 | 2.25 | 27.26833 | 10.66 | 16.06 | 20.66 | 0.87438 | 0.94 | 1.058 | 90.4 | 0.62 | 0.17 | 82.4 | 88.3 | 2.25 | 14.01 | 10.74 | 0.04507 | 15.28 | 1 | 1.22 | 1.025 | 42.5 | 3.1 | 67.5 | 0 | 382.5 | 342.8562 | 626.4354 | 497.0784 | 393.5067 | 606.33 | 192 | 120.78 | 4.95 | 34 | 50.7
27.26833 | 10.66 | 16.06 | 20.66 | 0.87438 | 0.94 | 1.058 | 90.4 | 0.62 | 0.17 | 82.4 | 88.3 | 2.25 | 27.26833 | 10.66 | 16.06 | 20.66 | 0.87438 | 0.94 | 1.058 | 90.4 | 0.62 | 0.17 | 82.4 | 88.3 | 2.25 | 14.01 | 10.74 | 0.04507 | 15.28 | 1 | 1.22 | 1.025 | 42.5 | 3.1 | 67.5 | 45 | 337.5 | 348.274 | 624.9475 | 497.3731 | 394.3816 | 606.7352 | 211 | 100.9443 | 4.79461 | 29.9 | 47.9
27.26833 | 10.66 | 16.06 | 20.66 | 0.87438 | 0.94 | 1.058 | 90.4 | 0.62 | 0.17 | 82.4 | 88.3 | 2.25 | 27.26833 | 10.66 | 16.06 | 20.66 | 0.87438 | 0.94 | 1.058 | 90.4 | 0.62 | 0.17 | 82.4 | 88.3 | 2.25 | 14.01 | 10.74 | 0.04507 | 15.28 | 1 | 1.22 | 1.025 | 42.5 | 3.1 | 67.5 | 67.5 | 315 | 350.9674 | 624.2857 | 497.5031 | 394.7717 | 606.9147 | 221.5 | 87.167 | 4.5934 | 32.5 | 55.6
27.26833 | 10.66 | 16.06 | 20.66 | 0.87438 | 0.94 | 1.058 | 90.4 | 0.62 | 0.17 | 82.4 | 88.3 | 2.25 | 27.26833 | 10.66 | 16.06 | 20.66 | 0.87438 | 0.94 | 1.058 | 90.4 | 0.62 | 0.17 | 82.4 | 88.3 | 2.25 | 14.01 | 10.74 | 0.04507 | 15.28 | 1 | 1.22 | 1.025 | 42.5 | 3.1 | 67.5 | 135 | 247.5 | 361.0628 | 622.309 | 497.886 | 395.9385 | 607.4476 | 222.5 | 85.946 | 4.5017 | 28 | 52.8
27.26833 | 10.66 | 16.06 | 20.66 | 0.87438 | 0.94 | 1.058 | 90.4 | 0.62 | 0.17 | 82.4 | 88.3 | 2.25 | 27.26833 | 10.66 | 16.06 | 20.66 | 0.87438 | 0.94 | 1.058 | 90.4 | 0.62 | 0.17 | 82.4 | 88.3 | 2.25 | 14.01 | 10.74 | 0.04507 | 15.28 | 1 | 1.22 | 1.025 | 42.5 | 3.1 | 135 | 0 | 315 | 371.5534 | 621.8686 | 497.7402 | 396.3144 | 607.4018 | 201.5 | 94.4468 | 5.03716 | 29.1 | 42.6
27.26833 | 10.66 | 16.06 | 20.66 | 0.87438 | 0.94 | 1.058 | 90.4 | 0.62 | 0.17 | 82.4 | 88.3 | 2.25 | 27.26833 | 10.66 | 16.06 | 20.66 | 0.87438 | 0.94 | 1.058 | 90.4 | 0.62 | 0.17 | 82.4 | 88.3 | 2.25 | 14.01 | 10.74 | 0.04507 | 15.28 | 1 | 1.22 | 1.025 | 42.5 | 3.1 | 135 | 45 | 270 | 382.6423 | 620.2473 | 498.0457 | 397.2694 | 607.8353 | 210 | 95.0792 | 4.8127 | 20.8 | 38.7
27.26833 | 10.66 | 16.06 | 20.66 | 0.87438 | 0.94 | 1.058 | 90.4 | 0.62 | 0.17 | 82.4 | 88.3 | 2.25 | 27.26833 | 10.66 | 16.06 | 20.66 | 0.87438 | 0.94 | 1.058 | 90.4 | 0.62 | 0.17 | 82.4 | 88.3 | 2.25 | 14.01 | 10.74 | 0.04507 | 15.28 | 1 | 1.22 | 1.025 | 42.5 | 3.1 | 135 | 67.5 | 247.5 | 387.1184 | 619.5961 | 498.1675 | 397.6539 | 608.0087 | 212.5 | 93.3258 | 4.77531 | 24.8 | 39.6
27.26833 | 10.66 | 16.06 | 20.66 | 0.87438 | 0.94 | 1.058 | 90.4 | 0.62 | 0.17 | 82.4 | 88.3 | 2.25 | 27.26833 | 10.66 | 16.06 | 20.66 | 0.87438 | 0.94 | 1.058 | 90.4 | 0.62 | 0.17 | 82.4 | 88.3 | 2.25 | 14.01 | 10.74 | 0.04507 | 15.28 | 1 | 1.22 | 1.025 | 42.5 | 3.1 | 135 | 135 | 180 | 402.4811 | 617.651 | 498.5263 | 398.804 | 608.5237 | 239 | 79.178 | 3.758 | 18.5 | 37.1
27.26833 | 10.66 | 16.06 | 20.66 | 0.87438 | 0.94 | 1.058 | 90.4 | 0.62 | 0.17 | 82.4 | 88.3 | 2.25 | 26.01 | 15.38 | 20.32 | 29.507 | 0.95094 | 1.21 | 3.607 | 89.6 | 0.75 | 0.07 | 77.5 | 80.9 | 2.24 | 14.01 | 10.74 | 0.04507 | 15.28 | 1 | 1.22 | 1.025 | 42.5 | 3.1 | 0 | 0 | 450 | 327.9153 | 631.0772 | 496.3618 | 390.6527 | 605.2183 | 180 | 133.19902 | 4.55684 | 37.1 | 48.8
27.26833 | 10.66 | 16.06 | 20.66 | 0.87438 | 0.94 | 1.058 | 90.4 | 0.62 | 0.17 | 82.4 | 88.3 | 2.25 | 26.01 | 15.38 | 20.32 | 29.507 | 0.95094 | 1.21 | 3.607 | 89.6 | 0.75 | 0.07 | 77.5 | 80.9 | 2.24 | 14.01 | 10.74 | 0.04507 | 15.28 | 1 | 1.22 | 1.025 | 42.5 | 3.1 | 0 | 45 | 405 | 329.991 | 629.6442 | 496.6668 | 391.4838 | 605.6231 | 175 | 141.096 | 4.784 | 35.9 | 44.6
27.26833 | 10.66 | 16.06 | 20.66 | 0.87438 | 0.94 | 1.058 | 90.4 | 0.62 | 0.17 | 82.4 | 88.3 | 2.25 | 26.01 | 15.38 | 20.32 | 29.507 | 0.95094 | 1.21 | 3.607 | 89.6 | 0.75 | 0.07 | 77.5 | 80.9 | 2.24 | 14.01 | 10.74 | 0.04507 | 15.28 | 1 | 1.22 | 1.025 | 42.5 | 3.1 | 0 | 67.5 | 382.5 | 331.6493 | 628.9302 | 496.8172 | 391.8987 | 605.8237 | 183 | 124.4987 | 5.6864 | 38.2 | 53.4
27.26833 | 10.66 | 16.06 | 20.66 | 0.87438 | 0.94 | 1.058 | 90.4 | 0.62 | 0.17 | 82.4 | 88.3 | 2.25 | 26.01 | 15.38 | 20.32 | 29.507 | 0.95094 | 1.21 | 3.607 | 89.6 | 0.75 | 0.07 | 77.5 | 80.9 | 2.24 | 14.01 | 10.74 | 0.04507 | 15.28 | 1 | 1.22 | 1.025 | 42.5 | 3.1 | 0 | 135 | 315 | 339.0713 | 626.7981 | 497.2599 | 393.1406 | 606.4189 | 191 | 138.1293 | 5.9586 | 35.7 | 54.6
27.26833 | 10.66 | 16.06 | 20.66 | 0.87438 | 0.94 | 1.058 | 90.4 | 0.62 | 0.17 | 82.4 | 88.3 | 2.25 | 26.01 | 15.38 | 20.32 | 29.507 | 0.95094 | 1.21 | 3.607 | 89.6 | 0.75 | 0.07 | 77.5 | 80.9 | 2.24 | 14.01 | 10.74 | 0.04507 | 15.28 | 1 | 1.22 | 1.025 | 42.5 | 3.1 | 45 | 0 | 405 | 336.3136 | 627.9742 | 496.8457 | 392.5604 | 605.964 | 187 | 103.4874 | 5.03378 | 33.5 | 45.5
27.26833 | 10.66 | 16.06 | 20.66 | 0.87438 | 0.94 | 1.058 | 90.4 | 0.62 | 0.17 | 82.4 | 88.3 | 2.25 | 26.01 | 15.38 | 20.32 | 29.507 | 0.95094 | 1.21 | 3.607 | 89.6 | 0.75 | 0.07 | 77.5 | 80.9 | 2.24 | 14.01 | 10.74 | 0.04507 | 15.28 | 1 | 1.22 | 1.025 | 42.5 | 3.1 | 45 | 45 | 360 | 341.0872 | 626.5562 | 497.1389 | 393.3849 | 606.3596 | 196 | 92.3 | 4.57 | 33.8 | 51.3
27.26833 | 10.66 | 16.06 | 20.66 | 0.87438 | 0.94 | 1.058 | 90.4 | 0.62 | 0.17 | 82.4 | 88.3 | 2.25 | 26.01 | 15.38 | 20.32 | 29.507 | 0.95094 | 1.21 | 3.607 | 89.6 | 0.75 | 0.07 | 77.5 | 80.9 | 2.24 | 14.01 | 10.74 | 0.04507 | 15.28 | 1 | 1.22 | 1.025 | 42.5 | 3.1 | 45 | 67.5 | 337.5 | 344.0782 | 625.8496 | 497.2834 | 393.7964 | 606.5558 | 202 | 87.1 | 3.9521 | 31.4 | 44.8
27.26833 | 10.66 | 16.06 | 20.66 | 0.87438 | 0.94 | 1.058 | 90.4 | 0.62 | 0.17 | 82.4 | 88.3 | 2.25 | 26.01 | 15.38 | 20.32 | 29.507 | 0.95094 | 1.21 | 3.607 | 89.6 | 0.75 | 0.07 | 77.5 | 80.9 | 2.24 | 14.01 | 10.74 | 0.04507 | 15.28 | 1 | 1.22 | 1.025 | 42.5 | 3.1 | 45 | 135 | 270 | 355.4349 | 623.7397 | 497.7087 | 395.0278 | 607.1377 | 205 | 76.23659 | 3.92112 | 26.2 | 38.9
27.26833 | 10.66 | 16.06 | 20.66 | 0.87438 | 0.94 | 1.058 | 90.4 | 0.62 | 0.17 | 82.4 | 88.3 | 2.25 | 26.01 | 15.38 | 20.32 | 29.507 | 0.95094 | 1.21 | 3.607 | 89.6 | 0.75 | 0.07 | 77.5 | 80.9 | 2.24 | 14.01 | 10.74 | 0.04507 | 15.28 | 1 | 1.22 | 1.025 | 42.5 | 3.1 | 67.5 | 0 | 382.5 | 342.8562 | 626.4354 | 497.0784 | 393.5067 | 606.33 | 192 | 120.78 | 4.95 | 34 | 50.7
27.26833 | 10.66 | 16.06 | 20.66 | 0.87438 | 0.94 | 1.058 | 90.4 | 0.62 | 0.17 | 82.4 | 88.3 | 2.25 | 26.01 | 15.38 | 20.32 | 29.507 | 0.95094 | 1.21 | 3.607 | 89.6 | 0.75 | 0.07 | 77.5 | 80.9 | 2.24 | 14.01 | 10.74 | 0.04507 | 15.28 | 1 | 1.22 | 1.025 | 42.5 | 3.1 | 67.5 | 45 | 337.5 | 348.9458 | 625.0247 | 497.3657 | 394.3277 | 606.7212 | 205 | 118.3498 | 4.78775 | 34.2 | 51.1
27.26833 | 10.66 | 16.06 | 20.66 | 0.87438 | 0.94 | 1.058 | 90.4 | 0.62 | 0.17 | 82.4 | 88.3 | 2.25 | 26.01 | 15.38 | 20.32 | 29.507 | 0.95094 | 1.21 | 3.607 | 89.6 | 0.75 | 0.07 | 77.5 | 80.9 | 2.24 | 14.01 | 10.74 | 0.04507 | 15.28 | 1 | 1.22 | 1.025 | 42.5 | 3.1 | 67.5 | 67.5 | 315 | 352.5869 | 624.3218 | 497.5073 | 394.7375 | 606.9151 | 213 | 103.27 | 4.715 | 35.7 | 52.5
27.26833 | 10.66 | 16.06 | 20.66 | 0.87438 | 0.94 | 1.058 | 90.4 | 0.62 | 0.17 | 82.4 | 88.3 | 2.25 | 26.01 | 15.38 | 20.32 | 29.507 | 0.95094 | 1.21 | 3.607 | 89.6 | 0.75 | 0.07 | 77.5 | 80.9 | 2.24 | 14.01 | 10.74 | 0.04507 | 15.28 | 1 | 1.22 | 1.025 | 42.5 | 3.1 | 67.5 | 135 | 247.5 | 365.8627 | 622.2229 | 497.9241 | 395.9635 | 607.4907 | 221 | 94.375 | 4.6745 | 33.7 | 56
27.26833 | 10.66 | 16.06 | 20.66 | 0.87438 | 0.94 | 1.058 | 90.4 | 0.62 | 0.17 | 82.4 | 88.3 | 2.25 | 26.01 | 15.38 | 20.32 | 29.507 | 0.95094 | 1.21 | 3.607 | 89.6 | 0.75 | 0.07 | 77.5 | 80.9 | 2.24 | 14.01 | 10.74 | 0.04507 | 15.28 | 1 | 1.22 | 1.025 | 42.5 | 3.1 | 135 | 0 | 315 | 371.5534 | 621.8686 | 497.7402 | 396.3144 | 607.4018 | 201.5 | 94.4468 | 5.03716 | 29.1 | 42.6
27.26833 | 10.66 | 16.06 | 20.66 | 0.87438 | 0.94 | 1.058 | 90.4 | 0.62 | 0.17 | 82.4 | 88.3 | 2.25 | 26.01 | 15.38 | 20.32 | 29.507 | 0.95094 | 1.21 | 3.607 | 89.6 | 0.75 | 0.07 | 77.5 | 80.9 | 2.24 | 14.01 | 10.74 | 0.04507 | 15.28 | 1 | 1.22 | 1.025 | 42.5 | 3.1 | 135 | 45 | 270 | 381.4632 | 620.4799 | 498.0106 | 397.1247 | 607.7802 | 215.5 | 99.37441 | 4.86523 | 27.5 | 37.7
27.26833 | 10.66 | 16.06 | 20.66 | 0.87438 | 0.94 | 1.058 | 90.4 | 0.62 | 0.17 | 82.4 | 88.3 | 2.25 | 26.01 | 15.38 | 20.32 | 29.507 | 0.95094 | 1.21 | 3.607 | 89.6 | 0.75 | 0.07 | 77.5 | 80.9 | 2.24 | 14.01 | 10.74 | 0.04507 | 15.28 | 1 | 1.22 | 1.025 | 42.5 | 3.1 | 135 | 67.5 | 247.5 | 386.9915 | 619.7879 | 498.1438 | 397.529 | 607.9679 | 228 | 89.337 | 4.478 | 26.8 | 36.8
27.26833 | 10.66 | 16.06 | 20.66 | 0.87438 | 0.94 | 1.058 | 90.4 | 0.62 | 0.17 | 82.4 | 88.3 | 2.25 | 26.01 | 15.38 | 20.32 | 29.507 | 0.95094 | 1.21 | 3.607 | 89.6 | 0.75 | 0.07 | 77.5 | 80.9 | 2.24 | 14.01 | 10.74 | 0.04507 | 15.28 | 1 | 1.22 | 1.025 | 42.5 | 3.1 | 135 | 135 | 180 | 405.8381 | 617.7214 | 498.5357 | 398.7383 | 608.5249 | 221 | 95.127 | 4.637 | 23.3 | 32.2
27.26833 | 10.66 | 16.06 | 20.66 | 0.87438 | 0.94 | 1.058 | 90.4 | 0.62 | 0.17 | 82.4 | 88.3 | 2.25 | 30.263 | 19.27 | 25.39 | 34.717 | 0.94819 | 0.88 | 6.265 | 98 | 0.74 | 0.11 | 87.2 | 85.2 | 2.21 | 14.01 | 10.74 | 0.04507 | 15.28 | 1 | 1.22 | 1.025 | 42.5 | 3.1 | 0 | 0 | 450 | 327.9153 | 631.0772 | 496.3618 | 390.6527 | 605.2183 | 180 | 133.19902 | 4.55684 | 37.1 | 48.8
27.26833 | 10.66 | 16.06 | 20.66 | 0.87438 | 0.94 | 1.058 | 90.4 | 0.62 | 0.17 | 82.4 | 88.3 | 2.25 | 30.263 | 19.27 | 25.39 | 34.717 | 0.94819 | 0.88 | 6.265 | 98 | 0.74 | 0.11 | 87.2 | 85.2 | 2.21 | 14.01 | 10.74 | 0.04507 | 15.28 | 1 | 1.22 | 1.025 | 42.5 | 3.1 | 0 | 45 | 405 | 336.3191 | 629.5815 | 496.7046 | 391.4864 | 605.6652 | 186 | 121.42182 | 5.47347 | 32.2 | 53
27.26833 | 10.66 | 16.06 | 20.66 | 0.87438 | 0.94 | 1.058 | 90.4 | 0.62 | 0.17 | 82.4 | 88.3 | 2.25 | 30.263 | 19.27 | 25.39 | 34.717 | 0.94819 | 0.88 | 6.265 | 98 | 0.74 | 0.11 | 87.2 | 85.2 | 2.21 | 14.01 | 10.74 | 0.04507 | 15.28 | 1 | 1.22 | 1.025 | 42.5 | 3.1 | 0 | 67.5 | 382.5 | 341.3156 | 628.8363 | 496.8736 | 391.9029 | 605.8866 | 187 | 134.0648 | 4.89128 | 38.9 | 52.2
27.26833 | 10.66 | 16.06 | 20.66 | 0.87438 | 0.94 | 1.058 | 90.4 | 0.62 | 0.17 | 82.4 | 88.3 | 2.25 | 30.263 | 19.27 | 25.39 | 34.717 | 0.94819 | 0.88 | 6.265 | 98 | 0.74 | 0.11 | 87.2 | 85.2 | 2.21 | 14.01 | 10.74 | 0.04507 | 15.28 | 1 | 1.22 | 1.025 | 42.5 | 3.1 | 0 | 135 | 315 | 359.4376 | 626.6113 | 497.3712 | 393.1507 | 606.5428 | 192.5 | 118.28925 | 4.70865 | 31.9 | 50.6
27.26833 | 10.66 | 16.06 | 20.66 | 0.87438 | 0.94 | 1.058 | 90.4 | 0.62 | 0.17 | 82.4 | 88.3 | 2.25 | 30.263 | 19.27 | 25.39 | 34.717 | 0.94819 | 0.88 | 6.265 | 98 | 0.74 | 0.11 | 87.2 | 85.2 | 2.21 | 14.01 | 10.74 | 0.04507 | 15.28 | 1 | 1.22 | 1.025 | 42.5 | 3.1 | 45 | 0 | 405 | 336.3136 | 627.9742 | 496.8457 | 392.5604 | 605.964 | 187 | 103.4874 | 5.03378 | 33.5 | 45.5
27.26833 | 10.66 | 16.06 | 20.66 | 0.87438 | 0.94 | 1.058 | 90.4 | 0.62 | 0.17 | 82.4 | 88.3 | 2.25 | 30.263 | 19.27 | 25.39 | 34.717 | 0.94819 | 0.88 | 6.265 | 98 | 0.74 | 0.11 | 87.2 | 85.2 | 2.21 | 14.01 | 10.74 | 0.04507 | 15.28 | 1 | 1.22 | 1.025 | 42.5 | 3.1 | 45 | 45 | 360 | 348.0768 | 626.494 | 497.176 | 393.3882 | 606.4009 | 200.5 | 121.40264 | 4.5373 | 32.4 | 43.5
27.26833 | 10.66 | 16.06 | 20.66 | 0.87438 | 0.94 | 1.058 | 90.4 | 0.62 | 0.17 | 82.4 | 88.3 | 2.25 | 30.263 | 19.27 | 25.39 | 34.717 | 0.94819 | 0.88 | 6.265 | 98 | 0.74 | 0.11 | 87.2 | 85.2 | 2.21 | 14.01 | 10.74 | 0.04507 | 15.28 | 1 | 1.22 | 1.025 | 42.5 | 3.1 | 45 | 67.5 | 337.5 | 354.7321 | 625.7565 | 497.3387 | 393.8017 | 606.6174 | 202 | 76.23659 | 3.92112 | 33.4 | 47.8
27.26833 | 10.66 | 16.06 | 20.66 | 0.87438 | 0.94 | 1.058 | 90.4 | 0.62 | 0.17 | 82.4 | 88.3 | 2.25 | 30.263 | 19.27 | 25.39 | 34.717 | 0.94819 | 0.88 | 6.265 | 98 | 0.74 | 0.11 | 87.2 | 85.2 | 2.21 | 14.01 | 10.74 | 0.04507 | 15.28 | 1 | 1.22 | 1.025 | 42.5 | 3.1 | 45 | 135 | 270 | 377.7487 | 623.5546 | 497.818 | 395.0402 | 607.2593 | 212 | 107.21 | 4.791 | 30 | 45.6
27.26833 | 10.66 | 16.06 | 20.66 | 0.87438 | 0.94 | 1.058 | 90.4 | 0.62 | 0.17 | 82.4 | 88.3 | 2.25 | 30.263 | 19.27 | 25.39 | 34.717 | 0.94819 | 0.88 | 6.265 | 98 | 0.74 | 0.11 | 87.2 | 85.2 | 2.21 | 14.01 | 10.74 | 0.04507 | 15.28 | 1 | 1.22 | 1.025 | 42.5 | 3.1 | 67.5 | 0 | 382.5 | 342.8562 | 626.4354 | 497.0784 | 393.5067 | 606.33 | 192 | 120.78 | 4.95 | 34 | 50.7
27.26833 | 10.66 | 16.06 | 20.66 | 0.87438 | 0.94 | 1.058 | 90.4 | 0.62 | 0.17 | 82.4 | 88.3 | 2.25 | 30.263 | 19.27 | 25.39 | 34.717 | 0.94819 | 0.88 | 6.265 | 98 | 0.74 | 0.11 | 87.2 | 85.2 | 2.21 | 14.01 | 10.74 | 0.04507 | 15.28 | 1 | 1.22 | 1.025 | 42.5 | 3.1 | 67.5 | 45 | 337.5 | 356.2603 | 624.9628 | 497.4025 | 394.3314 | 606.7621 | 196 | 111.3565 | 5.1543 | 27.6 | 43
27.26833 | 10.66 | 16.06 | 20.66 | 0.87438 | 0.94 | 1.058 | 90.4 | 0.62 | 0.17 | 82.4 | 88.3 | 2.25 | 30.263 | 19.27 | 25.39 | 34.717 | 0.94819 | 0.88 | 6.265 | 98 | 0.74 | 0.11 | 87.2 | 85.2 | 2.21 | 14.01 | 10.74 | 0.04507 | 15.28 | 1 | 1.22 | 1.025 | 42.5 | 3.1 | 67.5 | 67.5 | 315 | 363.7259 | 624.2291 | 497.5622 | 394.7433 | 606.9762 | 204 | 120.33 | 4.937 | 35.6 | 50.7
27.26833 | 10.66 | 16.06 | 20.66 | 0.87438 | 0.94 | 1.058 | 90.4 | 0.62 | 0.17 | 82.4 | 88.3 | 2.25 | 30.263 | 19.27 | 25.39 | 34.717 | 0.94819 | 0.88 | 6.265 | 98 | 0.74 | 0.11 | 87.2 | 85.2 | 2.21 | 14.01 | 10.74 | 0.04507 | 15.28 | 1 | 1.22 | 1.025 | 42.5 | 3.1 | 67.5 | 135 | 247.5 | 389.1332 | 622.0386 | 498.0325 | 395.9769 | 607.6111 | 208 | 119.66 | 4.874 | 32.3 | 47.3
27.26833 | 10.66 | 16.06 | 20.66 | 0.87438 | 0.94 | 1.058 | 90.4 | 0.62 | 0.17 | 82.4 | 88.3 | 2.25 | 30.263 | 19.27 | 25.39 | 34.717 | 0.94819 | 0.88 | 6.265 | 98 | 0.74 | 0.11 | 87.2 | 85.2 | 2.21 | 14.01 | 10.74 | 0.04507 | 15.28 | 1 | 1.22 | 1.025 | 42.5 | 3.1 | 135 | 0 | 315 | 371.5534 | 621.8686 | 497.7402 | 396.3144 | 607.4018 | 201.5 | 94.4468 | 5.03716 | 29.1 | 42.6
27.26833 | 10.66 | 16.06 | 20.66 | 0.87438 | 0.94 | 1.058 | 90.4 | 0.62 | 0.17 | 82.4 | 88.3 | 2.25 | 30.263 | 19.27 | 25.39 | 34.717 | 0.94819 | 0.88 | 6.265 | 98 | 0.74 | 0.11 | 87.2 | 85.2 | 2.21 | 14.01 | 10.74 | 0.04507 | 15.28 | 1 | 1.22 | 1.025 | 42.5 | 3.1 | 135 | 45 | 270 | 389.7298 | 620.4187 | 498.0463 | 397.1295 | 607.82 | 210 | 118.11803 | 4.88827 | 21.4 | 31.1
27.26833 | 10.66 | 16.06 | 20.66 | 0.87438 | 0.94 | 1.058 | 90.4 | 0.62 | 0.17 | 82.4 | 88.3 | 2.25 | 30.263 | 19.27 | 25.39 | 34.717 | 0.94819 | 0.88 | 6.265 | 98 | 0.74 | 0.11 | 87.2 | 85.2 | 2.21 | 14.01 | 10.74 | 0.04507 | 15.28 | 1 | 1.22 | 1.025 | 42.5 | 3.1 | 135 | 67.5 | 247.5 | 399.5519 | 619.6963 | 498.1972 | 397.5364 | 608.0272 | 218 | 100.931 | 4.6601 | 22.2 | 31.4
27.26833 | 10.66 | 16.06 | 20.66 | 0.87438 | 0.94 | 1.058 | 90.4 | 0.62 | 0.17 | 82.4 | 88.3 | 2.25 | 30.263 | 19.27 | 25.39 | 34.717 | 0.94819 | 0.88 | 6.265 | 98 | 0.74 | 0.11 | 87.2 | 85.2 | 2.21 | 14.01 | 10.74 | 0.04507 | 15.28 | 1 | 1.22 | 1.025 | 42.5 | 3.1 | 135 | 135 | 180 | 431.9122 | 617.5393 | 498.6413 | 398.7546 | 608.6421 | 232 | 91.01 | 4.211 | 15.7 | 30.6
26.01 | 15.38 | 20.32 | 29.507 | 0.95094 | 1.21 | 3.607 | 89.6 | 0.75 | 0.07 | 77.5 | 80.9 | 2.24 | 14.96 | 6.42752 | 8.674 | 16.02 | 0.94393 | 0.88 | 1.124 | 91.6 | 0.46 | 0.2 | 82 | 88.1 | 2.23 | 14.01 | 10.74 | 0.04507 | 15.28 | 1 | 1.22 | 1.025 | 42.5 | 3.1 | 0 | 0 | 450 | 327.9153 | 631.0772 | 496.3618 | 390.6527 | 605.2183 | 180 | 133.19902 | 4.55684 | 37.1 | 48.8
26.01 | 15.38 | 20.32 | 29.507 | 0.95094 | 1.21 | 3.607 | 89.6 | 0.75 | 0.07 | 77.5 | 80.9 | 2.24 | 14.96 | 6.42752 | 8.674 | 16.02 | 0.94393 | 0.88 | 1.124 | 91.6 | 0.46 | 0.2 | 82 | 88.1 | 2.23 | 14.01 | 10.74 | 0.04507 | 15.28 | 1 | 1.22 | 1.025 | 42.5 | 3.1 | 0 | 45 | 405 | 328.7155 | 629.7627 | 496.6378 | 391.4206 | 605.5857 | 182 | 139.6 | 5.3 | 37.3 | 54.1
26.01 | 15.38 | 20.32 | 29.507 | 0.95094 | 1.21 | 3.607 | 89.6 | 0.75 | 0.07 | 77.5 | 80.9 | 2.24 | 14.96 | 6.42752 | 8.674 | 16.02 | 0.94393 | 0.88 | 1.124 | 91.6 | 0.46 | 0.2 | 82 | 88.1 | 2.23 | 14.01 | 10.74 | 0.04507 | 15.28 | 1 | 1.22 | 1.025 | 42.5 | 3.1 | 0 | 67.5 | 382.5 | 329.642 | 629.1075 | 496.774 | 391.804 | 605.7679 | 190 | 110.67036 | 6.40425 | 37 | 58
26.01 | 15.38 | 20.32 | 29.507 | 0.95094 | 1.21 | 3.607 | 89.6 | 0.75 | 0.07 | 77.5 | 80.9 | 2.24 | 14.96 | 6.42752 | 8.674 | 16.02 | 0.94393 | 0.88 | 1.124 | 91.6 | 0.46 | 0.2 | 82 | 88.1 | 2.23 | 14.01 | 10.74 | 0.04507 | 15.28 | 1 | 1.22 | 1.025 | 42.5 | 3.1 | 0 | 135 | 315 | 334.5 | 627.1503 | 497.1755 | 392.9514 | 606.3091 | 195 | 118.70835 | 5.34794 | 32.7 | 56.5
26.01 | 15.38 | 20.32 | 29.507 | 0.95094 | 1.21 | 3.607 | 89.6 | 0.75 | 0.07 | 77.5 | 80.9 | 2.24 | 14.96 | 6.42752 | 8.674 | 16.02 | 0.94393 | 0.88 | 1.124 | 91.6 | 0.46 | 0.2 | 82 | 88.1 | 2.23 | 14.01 | 10.74 | 0.04507 | 15.28 | 1 | 1.22 | 1.025 | 42.5 | 3.1 | 45 | 0 | 405 | 317.8837 | 627.8957 | 496.8231 | 392.7453 | 605.9271 | 201.5 | 124.92458 | 5.32888 | 35.5 | 50.4
26.01 | 15.38 | 20.32 | 29.507 | 0.95094 | 1.21 | 3.607 | 89.6 | 0.75 | 0.07 | 77.5 | 80.9 | 2.24 | 14.96 | 6.42752 | 8.674 | 16.02 | 0.94393 | 0.88 | 1.124 | 91.6 | 0.46 | 0.2 | 82 | 88.1 | 2.23 | 14.01 | 10.74 | 0.04507 | 15.28 | 1 | 1.22 | 1.025 | 42.5 | 3.1 | 45 | 45 | 360 | 321.0262 | 626.5952 | 497.0881 | 393.5057 | 606.2865 | 203 | 120.88 | 5.214 | 34.9 | 48.7
26.01 | 15.38 | 20.32 | 29.507 | 0.95094 | 1.21 | 3.607 | 89.6 | 0.75 | 0.07 | 77.5 | 80.9 | 2.24 | 14.96 | 6.42752 | 8.674 | 16.02 | 0.94393 | 0.88 | 1.124 | 91.6 | 0.46 | 0.2 | 82 | 88.1 | 2.23 | 14.01 | 10.74 | 0.04507 | 15.28 | 1 | 1.22 | 1.025 | 42.5 | 3.1 | 45 | 67.5 | 337.5 | 323.1106 | 625.947 | 497.2188 | 393.8853 | 606.4649 | 212.5 | 109.251 | 5.09293 | 31 | 46.8
26.01 | 15.38 | 20.32 | 29.507 | 0.95094 | 1.21 | 3.607 | 89.6 | 0.75 | 0.07 | 77.5 | 80.9 | 2.24 | 14.96 | 6.42752 | 8.674 | 16.02 | 0.94393 | 0.88 | 1.124 | 91.6 | 0.46 | 0.2 | 82 | 88.1 | 2.23 | 14.01 | 10.74 | 0.04507 | 15.28 | 1 | 1.22 | 1.025 | 42.5 | 3.1 | 45 | 135 | 270 | 331.3899 | 624.0107 | 497.604 | 395.0212 | 606.9945 | 216.5 | 109.44 | 5.107 | 26.6 | 43.4
26.01 | 15.38 | 20.32 | 29.507 | 0.95094 | 1.21 | 3.607 | 89.6 | 0.75 | 0.07 | 77.5 | 80.9 | 2.24 | 14.96 | 6.42752 | 8.674 | 16.02 | 0.94393 | 0.88 | 1.124 | 91.6 | 0.46 | 0.2 | 82 | 88.1 | 2.23 | 14.01 | 10.74 | 0.04507 | 15.28 | 1 | 1.22 | 1.025 | 42.5 | 3.1 | 67.5 | 0 | 382.5 | 314.7701 | 626.3181 | 497.0442 | 393.7816 | 606.2754 | 216 | 103.49478 | 5.16428 | 31.8 | 44.3
26.01 | 15.38 | 20.32 | 29.507 | 0.95094 | 1.21 | 3.607 | 89.6 | 0.75 | 0.07 | 77.5 | 80.9 | 2.24 | 14.96 | 6.42752 | 8.674 | 16.02 | 0.94393 | 0.88 | 1.124 | 91.6 | 0.46 | 0.2 | 82 | 88.1 | 2.23 | 14.01 | 10.74 | 0.04507 | 15.28 | 1 | 1.22 | 1.025 | 42.5 | 3.1 | 67.5 | 45 | 337.5 | 319.0564 | 625.0246 | 497.3037 | 394.5382 | 606.631 | 198 | 134.06252 | 5.1558 | 25.3 | 40.6
26.01 | 15.38 | 20.32 | 29.507 | 0.95094 | 1.21 | 3.607 | 89.6 | 0.75 | 0.07 | 77.5 | 80.9 | 2.24 | 14.96 | 6.42752 | 8.674 | 16.02 | 0.94393 | 0.88 | 1.124 | 91.6 | 0.46 | 0.2 | 82 | 88.1 | 2.23 | 14.01 | 10.74 | 0.04507 | 15.28 | 1 | 1.22 | 1.025 | 42.5 | 3.1 | 67.5 | 67.5 | 315 | 321.7062 | 624.3798 | 497.4317 | 394.9158 | 606.8075 | 212.5 | 110.27 | 5.1178 | 31.2 | 45.3
26.01 | 15.38 | 20.32 | 29.507 | 0.95094 | 1.21 | 3.607 | 89.6 | 0.75 | 0.07 | 77.5 | 80.9 | 2.24 | 14.96 | 6.42752 | 8.674 | 16.02 | 0.94393 | 0.88 | 1.124 | 91.6 | 0.46 | 0.2 | 82 | 88.1 | 2.23 | 14.01 | 10.74 | 0.04507 | 15.28 | 1 | 1.22 | 1.025 | 42.5 | 3.1 | 67.5 | 135 | 247.5 | 331.6562 | 622.4539 | 497.809 | 396.0458 | 607.3315 | 227 | 105.423 | 4.5127 | 28.3 | 41.2
26.01 | 15.38 | 20.32 | 29.507 | 0.95094 | 1.21 | 3.607 | 89.6 | 0.75 | 0.07 | 77.5 | 80.9 | 2.24 | 14.96 | 6.42752 | 8.674 | 16.02 | 0.94393 | 0.88 | 1.124 | 91.6 | 0.46 | 0.2 | 82 | 88.1 | 2.23 | 14.01 | 10.74 | 0.04507 | 15.28 | 1 | 1.22 | 1.025 | 42.5 | 3.1 | 135 | 0 | 315 | 312.791 | 621.6373 | 497.6701 | 396.8498 | 607.2968 | 217 | 114.3114 | 4.44147 | 30.7 | 42.3
26.01 | 15.38 | 20.32 | 29.507 | 0.95094 | 1.21 | 3.607 | 89.6 | 0.75 | 0.07 | 77.5 | 80.9 | 2.24 | 14.96 | 6.42752 | 8.674 | 16.02 | 0.94393 | 0.88 | 1.124 | 91.6 | 0.46 | 0.2 | 82 | 88.1 | 2.23 | 14.01 | 10.74 | 0.04507 | 15.28 | 1 | 1.22 | 1.025 | 42.5 | 3.1 | 135 | 45 | 270 | 320.4032 | 620.3642 | 497.9138 | 397.5946 | 607.6414 | 217 | 105.96 | 4.8376 | 22.8 | 35.1
26.01 | 15.38 | 20.32 | 29.507 | 0.95094 | 1.21 | 3.607 | 89.6 | 0.75 | 0.07 | 77.5 | 80.9 | 2.24 | 14.96 | 6.42752 | 8.674 | 16.02 | 0.94393 | 0.88 | 1.124 | 91.6 | 0.46 | 0.2 | 82 | 88.1 | 2.23 | 14.01 | 10.74 | 0.04507 | 15.28 | 1 | 1.22 | 1.025 | 42.5 | 3.1 | 135 | 67.5 | 247.5 | 324.697 | 619.7297 | 498.0341 | 397.9663 | 607.8124 | 212 | 112.78 | 5.237 | 23.1 | 36
26.01 | 15.38 | 20.32 | 29.507 | 0.95094 | 1.21 | 3.607 | 89.6 | 0.75 | 0.07 | 77.5 | 80.9 | 2.24 | 14.96 | 6.42752 | 8.674 | 16.02 | 0.94393 | 0.88 | 1.124 | 91.6 | 0.46 | 0.2 | 82 | 88.1 | 2.23 | 14.01 | 10.74 | 0.04507 | 15.28 | 1 | 1.22 | 1.025 | 42.5 | 3.1 | 135 | 135 | 180 | 339.5045 | 617.8342 | 498.3883 | 399.078 | 608.3203 | 222 | 114.18314 | 4.59567 | 18.9 | 28.3
26.01 | 15.38 | 20.32 | 29.507 | 0.95094 | 1.21 | 3.607 | 89.6 | 0.75 | 0.07 | 77.5 | 80.9 | 2.24 | 27.26833 | 10.66 | 16.06 | 20.66 | 0.87438 | 0.94 | 1.058 | 90.4 | 0.62 | 0.17 | 82.4 | 88.3 | 2.25 | 14.01 | 10.74 | 0.04507 | 15.28 | 1 | 1.22 | 1.025 | 42.5 | 3.1 | 0 | 0 | 450 | 327.9153 | 631.0772 | 496.3618 | 390.6527 | 605.2183 | 180 | 133.19902 | 4.55684 | 37.1 | 48.8
26.01 | 15.38 | 20.32 | 29.507 | 0.95094 | 1.21 | 3.607 | 89.6 | 0.75 | 0.07 | 77.5 | 80.9 | 2.24 | 27.26833 | 10.66 | 16.06 | 20.66 | 0.87438 | 0.94 | 1.058 | 90.4 | 0.62 | 0.17 | 82.4 | 88.3 | 2.25 | 14.01 | 10.74 | 0.04507 | 15.28 | 1 | 1.22 | 1.025 | 42.5 | 3.1 | 0 | 45 | 405 | 326.1449 | 630.2426 | 496.5306 | 391.1499 | 605.4448 | 180 | 140.8564 | 5.6939 | 38.3 | 53.5
26.01 | 15.38 | 20.32 | 29.507 | 0.95094 | 1.21 | 3.607 | 89.6 | 0.75 | 0.07 | 77.5 | 80.9 | 2.24 | 27.26833 | 10.66 | 16.06 | 20.66 | 0.87438 | 0.94 | 1.058 | 90.4 | 0.62 | 0.17 | 82.4 | 88.3 | 2.25 | 14.01 | 10.74 | 0.04507 | 15.28 | 1 | 1.22 | 1.025 | 42.5 | 3.1 | 0 | 67.5 | 382.5 | 326.8414 | 629.5402 | 496.6763 | 391.5618 | 605.6397 | 192 | 118.143 | 5.588 | 40.3 | 56.3
26.01 | 15.38 | 20.32 | 29.507 | 0.95094 | 1.21 | 3.607 | 89.6 | 0.75 | 0.07 | 77.5 | 80.9 | 2.24 | 27.26833 | 10.66 | 16.06 | 20.66 | 0.87438 | 0.94 | 1.058 | 90.4 | 0.62 | 0.17 | 82.4 | 88.3 | 2.25 | 14.01 | 10.74 | 0.04507 | 15.28 | 1 | 1.22 | 1.025 | 42.5 | 3.1 | 0 | 135 | 315 | 331.215 | 627.4427 | 497.1052 | 392.7942 | 606.218 | 196 | 127.2457 | 5.5554 | 38.2 | 56.2
26.01 | 15.38 | 20.32 | 29.507 | 0.95094 | 1.21 | 3.607 | 89.6 | 0.75 | 0.07 | 77.5 | 80.9 | 2.24 | 27.26833 | 10.66 | 16.06 | 20.66 | 0.87438 | 0.94 | 1.058 | 90.4 | 0.62 | 0.17 | 82.4 | 88.3 | 2.25 | 14.01 | 10.74 | 0.04507 | 15.28 | 1 | 1.22 | 1.025 | 42.5 | 3.1 | 45 | 0 | 405 | 317.8837 | 627.8957 | 496.8231 | 392.7453 | 605.9271 | 201.5 | 124.92458 | 5.32888 | 35.5 | 50.4
26.01 | 15.38 | 20.32 | 29.507 | 0.95094 | 1.21 | 3.607 | 89.6 | 0.75 | 0.07 | 77.5 | 80.9 | 2.24 | 27.26833 | 10.66 | 16.06 | 20.66 | 0.87438 | 0.94 | 1.058 | 90.4 | 0.62 | 0.17 | 82.4 | 88.3 | 2.25 | 14.01 | 10.74 | 0.04507 | 15.28 | 1 | 1.22 | 1.025 | 42.5 | 3.1 | 45 | 45 | 360 | 320.848 | 626.5603 | 497.0926 | 393.5292 | 606.2938 | 211 | 112.571 | 5.334 | 30.2 | 44.3
26.01 | 15.38 | 20.32 | 29.507 | 0.95094 | 1.21 | 3.607 | 89.6 | 0.75 | 0.07 | 77.5 | 80.9 | 2.24 | 27.26833 | 10.66 | 16.06 | 20.66 | 0.87438 | 0.94 | 1.058 | 90.4 | 0.62 | 0.17 | 82.4 | 88.3 | 2.25 | 14.01 | 10.74 | 0.04507 | 15.28 | 1 | 1.22 | 1.025 | 42.5 | 3.1 | 45 | 67.5 | 337.5 | 322.8483 | 625.8949 | 497.2255 | 393.9205 | 606.4758 | 212 | 110.355 | 5.217 | 29.6 | 43.4
26.01 | 15.38 | 20.32 | 29.507 | 0.95094 | 1.21 | 3.607 | 89.6 | 0.75 | 0.07 | 77.5 | 80.9 | 2.24 | 27.26833 | 10.66 | 16.06 | 20.66 | 0.87438 | 0.94 | 1.058 | 90.4 | 0.62 | 0.17 | 82.4 | 88.3 | 2.25 | 14.01 | 10.74 | 0.04507 | 15.28 | 1 | 1.22 | 1.025 | 42.5 | 3.1 | 45 | 135 | 270 | 330.895 | 623.9071 | 497.617 | 395.0911 | 607.0159 | 212.5 | 109.251 | 5.09293 | 26.3 | 44.4
26.01 | 15.38 | 20.32 | 29.507 | 0.95094 | 1.21 | 3.607 | 89.6 | 0.75 | 0.07 | 77.5 | 80.9 | 2.24 | 27.26833 | 10.66 | 16.06 | 20.66 | 0.87438 | 0.94 | 1.058 | 90.4 | 0.62 | 0.17 | 82.4 | 88.3 | 2.25 | 14.01 | 10.74 | 0.04507 | 15.28 | 1 | 1.22 | 1.025 | 42.5 | 3.1 | 67.5 | 0 | 382.5 | 314.7701 | 626.3181 | 497.0442 | 393.7816 | 606.2754 | 216 | 103.49478 | 5.16428 | 31.8 | 44.3
26.01 | 15.38 | 20.32 | 29.507 | 0.95094 | 1.21 | 3.607 | 89.6 | 0.75 | 0.07 | 77.5 | 80.9 | 2.24 | 27.26833 | 10.66 | 16.06 | 20.66 | 0.87438 | 0.94 | 1.058 | 90.4 | 0.62 | 0.17 | 82.4 | 88.3 | 2.25 | 14.01 | 10.74 | 0.04507 | 15.28 | 1 | 1.22 | 1.025 | 42.5 | 3.1 | 67.5 | 45 | 337.5 | 318.9044 | 624.9899 | 497.3081 | 394.5615 | 606.6382 | 205 | 131.38714 | 5.05696 | 28.2 | 41.8
26.01 | 15.38 | 20.32 | 29.507 | 0.95094 | 1.21 | 3.607 | 89.6 | 0.75 | 0.07 | 77.5 | 80.9 | 2.24 | 27.26833 | 10.66 | 16.06 | 20.66 | 0.87438 | 0.94 | 1.058 | 90.4 | 0.62 | 0.17 | 82.4 | 88.3 | 2.25 | 14.01 | 10.74 | 0.04507 | 15.28 | 1 | 1.22 | 1.025 | 42.5 | 3.1 | 67.5 | 67.5 | 315 | 321.4831 | 624.328 | 497.4383 | 394.9507 | 606.8182 | 215.5 | 106.534 | 5.127 | 35.9 | 50.3
26.01 | 15.38 | 20.32 | 29.507 | 0.95094 | 1.21 | 3.607 | 89.6 | 0.75 | 0.07 | 77.5 | 80.9 | 2.24 | 27.26833 | 10.66 | 16.06 | 20.66 | 0.87438 | 0.94 | 1.058 | 90.4 | 0.62 | 0.17 | 82.4 | 88.3 | 2.25 | 14.01 | 10.74 | 0.04507 | 15.28 | 1 | 1.22 | 1.025 | 42.5 | 3.1 | 67.5 | 135 | 247.5 | 331.2383 | 622.3509 | 497.8216 | 396.1152 | 607.3527 | 225 | 99.764 | 4.217 | 30.1 | 49.5
26.01 | 15.38 | 20.32 | 29.507 | 0.95094 | 1.21 | 3.607 | 89.6 | 0.75 | 0.07 | 77.5 | 80.9 | 2.24 | 27.26833 | 10.66 | 16.06 | 20.66 | 0.87438 | 0.94 | 1.058 | 90.4 | 0.62 | 0.17 | 82.4 | 88.3 | 2.25 | 14.01 | 10.74 | 0.04507 | 15.28 | 1 | 1.22 | 1.025 | 42.5 | 3.1 | 135 | 0 | 315 | 312.791 | 621.6373 | 497.6701 | 396.8498 | 607.2968 | 217 | 114.3114 | 4.44147 | 30.7 | 42.3
26.01 | 15.38 | 20.32 | 29.507 | 0.95094 | 1.21 | 3.607 | 89.6 | 0.75 | 0.07 | 77.5 | 80.9 | 2.24 | 27.26833 | 10.66 | 16.06 | 20.66 | 0.87438 | 0.94 | 1.058 | 90.4 | 0.62 | 0.17 | 82.4 | 88.3 | 2.25 | 14.01 | 10.74 | 0.04507 | 15.28 | 1 | 1.22 | 1.025 | 42.5 | 3.1 | 135 | 45 | 270 | 320.3273 | 620.3302 | 497.9178 | 397.6175 | 607.6483 | 219 | 104.33311 | 5.31359 | 22.9 | 31.5
26.01 | 15.38 | 20.32 | 29.507 | 0.95094 | 1.21 | 3.607 | 89.6 | 0.75 | 0.07 | 77.5 | 80.9 | 2.24 | 27.26833 | 10.66 | 16.06 | 20.66 | 0.87438 | 0.94 | 1.058 | 90.4 | 0.62 | 0.17 | 82.4 | 88.3 | 2.25 | 14.01 | 10.74 | 0.04507 | 15.28 | 1 | 1.22 | 1.025 | 42.5 | 3.1 | 135 | 67.5 | 247.5 | 324.5875 | 619.6787 | 498.04 | 398.0005 | 607.8227 | 234.5 | 92.637 | 3.85 | 25.6 | 36.1
26.01 | 15.38 | 20.32 | 29.507 | 0.95094 | 1.21 | 3.607 | 89.6 | 0.75 | 0.07 | 77.5 | 80.9 | 2.24 | 27.26833 | 10.66 | 16.06 | 20.66 | 0.87438 | 0.94 | 1.058 | 90.4 | 0.62 | 0.17 | 82.4 | 88.3 | 2.25 | 14.01 | 10.74 | 0.04507 | 15.28 | 1 | 1.22 | 1.025 | 42.5 | 3.1 | 135 | 135 | 180 | 339.3101 | 617.7328 | 498.3997 | 399.146 | 608.3408 | 226 | 97.925 | 4.093 | 21 | 30.5
26.01 | 15.38 | 20.32 | 29.507 | 0.95094 | 1.21 | 3.607 | 89.6 | 0.75 | 0.07 | 77.5 | 80.9 | 2.24 | 26.01 | 15.38 | 20.32 | 29.507 | 0.95094 | 1.21 | 3.607 | 89.6 | 0.75 | 0.07 | 77.5 | 80.9 | 2.24 | 14.01 | 10.74 | 0.04507 | 15.28 | 1 | 1.22 | 1.025 | 42.5 | 3.1 | 0 | 0 | 450 | 327.9153 | 631.0772 | 496.3618 | 390.6527 | 605.2183 | 180 | 133.19902 | 4.55684 | 37.1 | 48.8
26.01 | 15.38 | 20.32 | 29.507 | 0.95094 | 1.21 | 3.607 | 89.6 | 0.75 | 0.07 | 77.5 | 80.9 | 2.24 | 26.01 | 15.38 | 20.32 | 29.507 | 0.95094 | 1.21 | 3.607 | 89.6 | 0.75 | 0.07 | 77.5 | 80.9 | 2.24 | 14.01 | 10.74 | 0.04507 | 15.28 | 1 | 1.22 | 1.025 | 42.5 | 3.1 | 0 | 45 | 405 | 329.991 | 629.6442 | 496.6668 | 391.4838 | 605.6231 | 175 | 141.096 | 4.784 | 35.9 | 44.6
26.01 | 15.38 | 20.32 | 29.507 | 0.95094 | 1.21 | 3.607 | 89.6 | 0.75 | 0.07 | 77.5 | 80.9 | 2.24 | 26.01 | 15.38 | 20.32 | 29.507 | 0.95094 | 1.21 | 3.607 | 89.6 | 0.75 | 0.07 | 77.5 | 80.9 | 2.24 | 14.01 | 10.74 | 0.04507 | 15.28 | 1 | 1.22 | 1.025 | 42.5 | 3.1 | 0 | 67.5 | 382.5 | 331.6493 | 628.9302 | 496.8172 | 391.8987 | 605.8237 | 183 | 124.4987 | 5.6864 | 38.2 | 53.4
26.01 | 15.38 | 20.32 | 29.507 | 0.95094 | 1.21 | 3.607 | 89.6 | 0.75 | 0.07 | 77.5 | 80.9 | 2.24 | 26.01 | 15.38 | 20.32 | 29.507 | 0.95094 | 1.21 | 3.607 | 89.6 | 0.75 | 0.07 | 77.5 | 80.9 | 2.24 | 14.01 | 10.74 | 0.04507 | 15.28 | 1 | 1.22 | 1.025 | 42.5 | 3.1 | 0 | 135 | 315 | 339.0713 | 626.7981 | 497.2599 | 393.1406 | 606.4189 | 191 | 138.1293 | 5.9586 | 35.7 | 54.6
26.01 | 15.38 | 20.32 | 29.507 | 0.95094 | 1.21 | 3.607 | 89.6 | 0.75 | 0.07 | 77.5 | 80.9 | 2.24 | 26.01 | 15.38 | 20.32 | 29.507 | 0.95094 | 1.21 | 3.607 | 89.6 | 0.75 | 0.07 | 77.5 | 80.9 | 2.24 | 14.01 | 10.74 | 0.04507 | 15.28 | 1 | 1.22 | 1.025 | 42.5 | 3.1 | 45 | 0 | 405 | 317.8837 | 627.8957 | 496.8231 | 392.7453 | 605.9271 | 201.5 | 124.92458 | 5.32888 | 35.5 | 50.4
26.01 | 15.38 | 20.32 | 29.507 | 0.95094 | 1.21 | 3.607 | 89.6 | 0.75 | 0.07 | 77.5 | 80.9 | 2.24 | 26.01 | 15.38 | 20.32 | 29.507 | 0.95094 | 1.21 | 3.607 | 89.6 | 0.75 | 0.07 | 77.5 | 80.9 | 2.24 | 14.01 | 10.74 | 0.04507 | 15.28 | 1 | 1.22 | 1.025 | 42.5 | 3.1 | 45 | 45 | 360 | 322.5047 | 626.478 | 497.1161 | 393.5685 | 606.3231 | 191 | 160.3 | 5.25 | 31.8 | 40.3
26.01 | 15.38 | 20.32 | 29.507 | 0.95094 | 1.21 | 3.607 | 89.6 | 0.75 | 0.07 | 77.5 | 80.9 | 2.24 | 26.01 | 15.38 | 20.32 | 29.507 | 0.95094 | 1.21 | 3.607 | 89.6 | 0.75 | 0.07 | 77.5 | 80.9 | 2.24 | 14.01 | 10.74 | 0.04507 | 15.28 | 1 | 1.22 | 1.025 | 42.5 | 3.1 | 45 | 67.5 | 337.5 | 325.4199 | 625.7716 | 497.2605 | 393.9793 | 606.5195 | 203 | 93.7 | 4.27 | 31.7 | 46
26.01 | 15.38 | 20.32 | 29.507 | 0.95094 | 1.21 | 3.607 | 89.6 | 0.75 | 0.07 | 77.5 | 80.9 | 2.24 | 26.01 | 15.38 | 20.32 | 29.507 | 0.95094 | 1.21 | 3.607 | 89.6 | 0.75 | 0.07 | 77.5 | 80.9 | 2.24 | 14.01 | 10.74 | 0.04507 | 15.28 | 1 | 1.22 | 1.025 | 42.5 | 3.1 | 45 | 135 | 270 | 336.5511 | 623.6621 | 497.6855 | 395.2088 | 607.1021 | 201.5 | 111.6 | 4.55 | 28.9 | 40.1
26.01 | 15.38 | 20.32 | 29.507 | 0.95094 | 1.21 | 3.607 | 89.6 | 0.75 | 0.07 | 77.5 | 80.9 | 2.24 | 26.01 | 15.38 | 20.32 | 29.507 | 0.95094 | 1.21 | 3.607 | 89.6 | 0.75 | 0.07 | 77.5 | 80.9 | 2.24 | 14.01 | 10.74 | 0.04507 | 15.28 | 1 | 1.22 | 1.025 | 42.5 | 3.1 | 67.5 | 0 | 382.5 | 314.7701 | 626.3181 | 497.0442 | 393.7816 | 606.2754 | 216 | 103.49478 | 5.16428 | 37.1 | 52.3
26.01 | 15.38 | 20.32 | 29.507 | 0.95094 | 1.21 | 3.607 | 89.6 | 0.75 | 0.07 | 77.5 | 80.9 | 2.24 | 26.01 | 15.38 | 20.32 | 29.507 | 0.95094 | 1.21 | 3.607 | 89.6 | 0.75 | 0.07 | 77.5 | 80.9 | 2.24 | 14.01 | 10.74 | 0.04507 | 15.28 | 1 | 1.22 | 1.025 | 42.5 | 3.1 | 67.5 | 45 | 337.5 | 320.634 | 624.908 | 497.3312 | 394.6006 | 606.6672 | 209 | 95.5 | 4.69 | 31.2 | 45.8
26.01 | 15.38 | 20.32 | 29.507 | 0.95094 | 1.21 | 3.607 | 89.6 | 0.75 | 0.07 | 77.5 | 80.9 | 2.24 | 26.01 | 15.38 | 20.32 | 29.507 | 0.95094 | 1.21 | 3.607 | 89.6 | 0.75 | 0.07 | 77.5 | 80.9 | 2.24 | 14.01 | 10.74 | 0.04507 | 15.28 | 1 | 1.22 | 1.025 | 42.5 | 3.1 | 67.5 | 67.5 | 315 | 324.163 | 624.2053 | 497.4727 | 395.0094 | 606.8615 | 231 | 85.52 | 3.79 | 34.5 | 50
26.01 | 15.38 | 20.32 | 29.507 | 0.95094 | 1.21 | 3.607 | 89.6 | 0.75 | 0.07 | 77.5 | 80.9 | 2.24 | 26.01 | 15.38 | 20.32 | 29.507 | 0.95094 | 1.21 | 3.607 | 89.6 | 0.75 | 0.07 | 77.5 | 80.9 | 2.24 | 14.01 | 10.74 | 0.04507 | 15.28 | 1 | 1.22 | 1.025 | 42.5 | 3.1 | 67.5 | 135 | 247.5 | 337.1054 | 622.1071 | 497.8891 | 396.2325 | 607.438 | 225 | 87.73 | 3.95 | 32.1 | 45.1
26.01 | 15.38 | 20.32 | 29.507 | 0.95094 | 1.21 | 3.607 | 89.6 | 0.75 | 0.07 | 77.5 | 80.9 | 2.24 | 26.01 | 15.38 | 20.32 | 29.507 | 0.95094 | 1.21 | 3.607 | 89.6 | 0.75 | 0.07 | 77.5 | 80.9 | 2.24 | 14.01 | 10.74 | 0.04507 | 15.28 | 1 | 1.22 | 1.025 | 42.5 | 3.1 | 135 | 0 | 315 | 312.791 | 621.6373 | 497.6701 | 396.8498 | 607.2968 | 217 | 114.3114 | 4.44147 | 30.7 | 42.3
26.01 | 15.38 | 20.32 | 29.507 | 0.95094 | 1.21 | 3.607 | 89.6 | 0.75 | 0.07 | 77.5 | 80.9 | 2.24 | 26.01 | 15.38 | 20.32 | 29.507 | 0.95094 | 1.21 | 3.607 | 89.6 | 0.75 | 0.07 | 77.5 | 80.9 | 2.24 | 14.01 | 10.74 | 0.04507 | 15.28 | 1 | 1.22 | 1.025 | 42.5 | 3.1 | 135 | 45 | 270 | 322.2688 | 620.2494 | 497.9399 | 397.6563 | 607.6765 | 219 | 91.2 | 4.07 | 22.3 | 37.8
26.01 | 15.38 | 20.32 | 29.507 | 0.95094 | 1.21 | 3.607 | 89.6 | 0.75 | 0.07 | 77.5 | 80.9 | 2.24 | 26.01 | 15.38 | 20.32 | 29.507 | 0.95094 | 1.21 | 3.607 | 89.6 | 0.75 | 0.07 | 77.5 | 80.9 | 2.24 | 14.01 | 10.74 | 0.04507 | 15.28 | 1 | 1.22 | 1.025 | 42.5 | 3.1 | 135 | 67.5 | 247.5 | 327.5825 | 619.5579 | 498.0729 | 398.0587 | 607.8648 | 238 | 78.93 | 3.66 | 24.6 | 45.4
26.01 | 15.38 | 20.32 | 29.507 | 0.95094 | 1.21 | 3.607 | 89.6 | 0.75 | 0.07 | 77.5 | 80.9 | 2.24 | 26.01 | 15.38 | 20.32 | 29.507 | 0.95094 | 1.21 | 3.607 | 89.6 | 0.75 | 0.07 | 77.5 | 80.9 | 2.24 | 14.01 | 10.74 | 0.04507 | 15.28 | 1 | 1.22 | 1.025 | 42.5 | 3.1 | 135 | 135 | 180 | 345.7908 | 617.4927 | 498.4641 | 399.2623 | 608.4236 | 228 | 89.21 | 3.89 | 21.5 | 38.9
26.01 | 15.38 | 20.32 | 29.507 | 0.95094 | 1.21 | 3.607 | 89.6 | 0.75 | 0.07 | 77.5 | 80.9 | 2.24 | 30.263 | 19.27 | 25.39 | 34.717 | 0.94819 | 0.88 | 6.265 | 98 | 0.74 | 0.11 | 87.2 | 85.2 | 2.21 | 14.01 | 10.74 | 0.04507 | 15.28 | 1 | 1.22 | 1.025 | 42.5 | 3.1 | 0 | 0 | 450 | 327.9153 | 631.0772 | 496.3618 | 390.6527 | 605.2183 | 180 | 133.19902 | 4.55684 | 37.1 | 48.8
26.01 | 15.38 | 20.32 | 29.507 | 0.95094 | 1.21 | 3.607 | 89.6 | 0.75 | 0.07 | 77.5 | 80.9 | 2.24 | 30.263 | 19.27 | 25.39 | 34.717 | 0.94819 | 0.88 | 6.265 | 98 | 0.74 | 0.11 | 87.2 | 85.2 | 2.21 | 14.01 | 10.74 | 0.04507 | 15.28 | 1 | 1.22 | 1.025 | 42.5 | 3.1 | 0 | 45 | 405 | 336.3191 | 629.5815 | 496.7046 | 391.4864 | 605.6652 | 186 | 121.42182 | 5.47347 | 32.2 | 53
26.01 | 15.38 | 20.32 | 29.507 | 0.95094 | 1.21 | 3.607 | 89.6 | 0.75 | 0.07 | 77.5 | 80.9 | 2.24 | 30.263 | 19.27 | 25.39 | 34.717 | 0.94819 | 0.88 | 6.265 | 98 | 0.74 | 0.11 | 87.2 | 85.2 | 2.21 | 14.01 | 10.74 | 0.04507 | 15.28 | 1 | 1.22 | 1.025 | 42.5 | 3.1 | 0 | 67.5 | 382.5 | 341.3156 | 628.8363 | 496.8736 | 391.9029 | 605.8866 | 187 | 134.0648 | 4.89128 | 38.9 | 52.2
26.01 | 15.38 | 20.32 | 29.507 | 0.95094 | 1.21 | 3.607 | 89.6 | 0.75 | 0.07 | 77.5 | 80.9 | 2.24 | 30.263 | 19.27 | 25.39 | 34.717 | 0.94819 | 0.88 | 6.265 | 98 | 0.74 | 0.11 | 87.2 | 85.2 | 2.21 | 14.01 | 10.74 | 0.04507 | 15.28 | 1 | 1.22 | 1.025 | 42.5 | 3.1 | 0 | 135 | 315 | 359.4376 | 626.6113 | 497.3712 | 393.1507 | 606.5428 | 192.5 | 118.28925 | 4.70865 | 31.9 | 50.6
26.01 | 15.38 | 20.32 | 29.507 | 0.95094 | 1.21 | 3.607 | 89.6 | 0.75 | 0.07 | 77.5 | 80.9 | 2.24 | 30.263 | 19.27 | 25.39 | 34.717 | 0.94819 | 0.88 | 6.265 | 98 | 0.74 | 0.11 | 87.2 | 85.2 | 2.21 | 14.01 | 10.74 | 0.04507 | 15.28 | 1 | 1.22 | 1.025 | 42.5 | 3.1 | 45 | 0 | 405 | 317.8837 | 627.8957 | 496.8231 | 392.7453 | 605.9271 | 201.5 | 124.92458 | 5.32888 | 35.5 | 50.4
26.01 | 15.38 | 20.32 | 29.507 | 0.95094 | 1.21 | 3.607 | 89.6 | 0.75 | 0.07 | 77.5 | 80.9 | 2.24 | 30.263 | 19.27 | 25.39 | 34.717 | 0.94819 | 0.88 | 6.265 | 98 | 0.74 | 0.11 | 87.2 | 85.2 | 2.21 | 14.01 | 10.74 | 0.04507 | 15.28 | 1 | 1.22 | 1.025 | 42.5 | 3.1 | 45 | 45 | 360 | 328.9183 | 626.4158 | 497.1531 | 393.5718 | 606.3644 | 188 | 132.26978 | 5.4795 | 35 | 46
26.01 | 15.38 | 20.32 | 29.507 | 0.95094 | 1.21 | 3.607 | 89.6 | 0.75 | 0.07 | 77.5 | 80.9 | 2.24 | 30.263 | 19.27 | 25.39 | 34.717 | 0.94819 | 0.88 | 6.265 | 98 | 0.74 | 0.11 | 87.2 | 85.2 | 2.21 | 14.01 | 10.74 | 0.04507 | 15.28 | 1 | 1.22 | 1.025 | 42.5 | 3.1 | 45 | 67.5 | 337.5 | 335.2119 | 625.6785 | 497.3158 | 393.9846 | 606.5812 | 208 | 115.27 | 5.337 | 32.3 | 46.7
26.01 | 15.38 | 20.32 | 29.507 | 0.95094 | 1.21 | 3.607 | 89.6 | 0.75 | 0.07 | 77.5 | 80.9 | 2.24 | 30.263 | 19.27 | 25.39 | 34.717 | 0.94819 | 0.88 | 6.265 | 98 | 0.74 | 0.11 | 87.2 | 85.2 | 2.21 | 14.01 | 10.74 | 0.04507 | 15.28 | 1 | 1.22 | 1.025 | 42.5 | 3.1 | 45 | 135 | 270 | 357.1532 | 623.477 | 497.7948 | 395.2211 | 607.2237 | 220 | 100.33 | 4.911 | 24.3 | 42.6
26.01 | 15.38 | 20.32 | 29.507 | 0.95094 | 1.21 | 3.607 | 89.6 | 0.75 | 0.07 | 77.5 | 80.9 | 2.24 | 30.263 | 19.27 | 25.39 | 34.717 | 0.94819 | 0.88 | 6.265 | 98 | 0.74 | 0.11 | 87.2 | 85.2 | 2.21 | 14.01 | 10.74 | 0.04507 | 15.28 | 1 | 1.22 | 1.025 | 42.5 | 3.1 | 67.5 | 0 | 382.5 | 314.7701 | 626.3181 | 497.0442 | 393.7816 | 606.2754 | 216 | 103.49478 | 5.16428 | 37.1 | 52.3
26.01 | 15.38 | 20.32 | 29.507 | 0.95094 | 1.21 | 3.607 | 89.6 | 0.75 | 0.07 | 77.5 | 80.9 | 2.24 | 30.263 | 19.27 | 25.39 | 34.717 | 0.94819 | 0.88 | 6.265 | 98 | 0.74 | 0.11 | 87.2 | 85.2 | 2.21 | 14.01 | 10.74 | 0.04507 | 15.28 | 1 | 1.22 | 1.025 | 42.5 | 3.1 | 67.5 | 45 | 337.5 | 327.0892 | 624.846 | 497.368 | 394.6044 | 606.7081 | 203 | 149.34386 | 5.35838 | 32.3 | 45.7
26.01 | 15.38 | 20.32 | 29.507 | 0.95094 | 1.21 | 3.607 | 89.6 | 0.75 | 0.07 | 77.5 | 80.9 | 2.24 | 30.263 | 19.27 | 25.39 | 34.717 | 0.94819 | 0.88 | 6.265 | 98 | 0.74 | 0.11 | 87.2 | 85.2 | 2.21 | 14.01 | 10.74 | 0.04507 | 15.28 | 1 | 1.22 | 1.025 | 42.5 | 3.1 | 67.5 | 67.5 | 315 | 334.0162 | 624.1126 | 497.5276 | 395.0153 | 606.9226 | 210 | 123.37 | 5.217 | 33.3 | 52
26.01 | 15.38 | 20.32 | 29.507 | 0.95094 | 1.21 | 3.607 | 89.6 | 0.75 | 0.07 | 77.5 | 80.9 | 2.24 | 30.263 | 19.27 | 25.39 | 34.717 | 0.94819 | 0.88 | 6.265 | 98 | 0.74 | 0.11 | 87.2 | 85.2 | 2.21 | 14.01 | 10.74 | 0.04507 | 15.28 | 1 | 1.22 | 1.025 | 42.5 | 3.1 | 67.5 | 135 | 247.5 | 357.8224 | 621.9227 | 497.9974 | 396.2459 | 607.5585 | 224 | 95.57 | 4.504 | 26.4 | 46.2
26.01 | 15.38 | 20.32 | 29.507 | 0.95094 | 1.21 | 3.607 | 89.6 | 0.75 | 0.07 | 77.5 | 80.9 | 2.24 | 30.263 | 19.27 | 25.39 | 34.717 | 0.94819 | 0.88 | 6.265 | 98 | 0.74 | 0.11 | 87.2 | 85.2 | 2.21 | 14.01 | 10.74 | 0.04507 | 15.28 | 1 | 1.22 | 1.025 | 42.5 | 3.1 | 135 | 0 | 315 | 312.791 | 621.6373 | 497.6701 | 396.8498 | 607.2968 | 217 | 114.3114 | 4.44147 | 30.7 | 42.3
26.01 | 15.38 | 20.32 | 29.507 | 0.95094 | 1.21 | 3.607 | 89.6 | 0.75 | 0.07 | 77.5 | 80.9 | 2.24 | 30.263 | 19.27 | 25.39 | 34.717 | 0.94819 | 0.88 | 6.265 | 98 | 0.74 | 0.11 | 87.2 | 85.2 | 2.21 | 14.01 | 10.74 | 0.04507 | 15.28 | 1 | 1.22 | 1.025 | 42.5 | 3.1 | 135 | 45 | 270 | 328.8448 | 620.1883 | 497.9757 | 397.661 | 607.7163 | 232 | 90.07 | 4.3117 | 27.8 | 40.6
26.01 | 15.38 | 20.32 | 29.507 | 0.95094 | 1.21 | 3.607 | 89.6 | 0.75 | 0.07 | 77.5 | 80.9 | 2.24 | 30.263 | 19.27 | 25.39 | 34.717 | 0.94819 | 0.88 | 6.265 | 98 | 0.74 | 0.11 | 87.2 | 85.2 | 2.21 | 14.01 | 10.74 | 0.04507 | 15.28 | 1 | 1.22 | 1.025 | 42.5 | 3.1 | 135 | 67.5 | 247.5 | 337.613 | 619.4664 | 498.1263 | 398.066 | 607.9242 | 242 | 83.33 | 4.0378 | 23.3 | 38
26.01 | 15.38 | 20.32 | 29.507 | 0.95094 | 1.21 | 3.607 | 89.6 | 0.75 | 0.07 | 77.5 | 80.9 | 2.24 | 30.263 | 19.27 | 25.39 | 34.717 | 0.94819 | 0.88 | 6.265 | 98 | 0.74 | 0.11 | 87.2 | 85.2 | 2.21 | 14.01 | 10.74 | 0.04507 | 15.28 | 1 | 1.22 | 1.025 | 42.5 | 3.1 | 135 | 135 | 180 | 366.8405 | 617.3108 | 498.5696 | 399.2785 | 608.5409 | 222 | 116.82442 | 4.87811 | 17 | 34.1
30.263 | 19.27 | 25.39 | 34.717 | 0.94819 | 0.88 | 6.265 | 98 | 0.74 | 0.11 | 87.2 | 85.2 | 2.21 | 14.96 | 6.42752 | 8.674 | 16.02 | 0.94393 | 0.88 | 1.124 | 91.6 | 0.46 | 0.2 | 82 | 88.1 | 2.23 | 14.01 | 10.74 | 0.04507 | 15.28 | 1 | 1.22 | 1.025 | 42.5 | 3.1 | 0 | 0 | 450 | 327.9153 | 631.0772 | 496.3618 | 390.6527 | 605.2183 | 180 | 133.19902 | 4.55684 | 37.1 | 48.8
30.263 | 19.27 | 25.39 | 34.717 | 0.94819 | 0.88 | 6.265 | 98 | 0.74 | 0.11 | 87.2 | 85.2 | 2.21 | 14.96 | 6.42752 | 8.674 | 16.02 | 0.94393 | 0.88 | 1.124 | 91.6 | 0.46 | 0.2 | 82 | 88.1 | 2.23 | 14.01 | 10.74 | 0.04507 | 15.28 | 1 | 1.22 | 1.025 | 42.5 | 3.1 | 0 | 45 | 405 | 328.7155 | 629.7627 | 496.6378 | 391.4206 | 605.5857 | 182 | 139.6 | 5.3 | 37.3 | 54.1
30.263 | 19.27 | 25.39 | 34.717 | 0.94819 | 0.88 | 6.265 | 98 | 0.74 | 0.11 | 87.2 | 85.2 | 2.21 | 14.96 | 6.42752 | 8.674 | 16.02 | 0.94393 | 0.88 | 1.124 | 91.6 | 0.46 | 0.2 | 82 | 88.1 | 2.23 | 14.01 | 10.74 | 0.04507 | 15.28 | 1 | 1.22 | 1.025 | 42.5 | 3.1 | 0 | 67.5 | 382.5 | 329.642 | 629.1075 | 496.774 | 391.804 | 605.7679 | 190 | 110.67036 | 6.40425 | 37 | 58
30.263 | 19.27 | 25.39 | 34.717 | 0.94819 | 0.88 | 6.265 | 98 | 0.74 | 0.11 | 87.2 | 85.2 | 2.21 | 14.96 | 6.42752 | 8.674 | 16.02 | 0.94393 | 0.88 | 1.124 | 91.6 | 0.46 | 0.2 | 82 | 88.1 | 2.23 | 14.01 | 10.74 | 0.04507 | 15.28 | 1 | 1.22 | 1.025 | 42.5 | 3.1 | 0 | 135 | 315 | 334.5 | 627.1503 | 497.1755 | 392.9514 | 606.3091 | 195 | 118.70835 | 5.34794 | 32.7 | 56.5
30.263 | 19.27 | 25.39 | 34.717 | 0.94819 | 0.88 | 6.265 | 98 | 0.74 | 0.11 | 87.2 | 85.2 | 2.21 | 14.96 | 6.42752 | 8.674 | 16.02 | 0.94393 | 0.88 | 1.124 | 91.6 | 0.46 | 0.2 | 82 | 88.1 | 2.23 | 14.01 | 10.74 | 0.04507 | 15.28 | 1 | 1.22 | 1.025 | 42.5 | 3.1 | 45 | 0 | 405 | 308.3402 | 627.8186 | 496.7541 | 392.8933 | 605.8711 | 185 | 150.1 | 4.99 | 33.3 | 45.7
30.263 | 19.27 | 25.39 | 34.717 | 0.94819 | 0.88 | 6.265 | 98 | 0.74 | 0.11 | 87.2 | 85.2 | 2.21 | 14.96 | 6.42752 | 8.674 | 16.02 | 0.94393 | 0.88 | 1.124 | 91.6 | 0.46 | 0.2 | 82 | 88.1 | 2.23 | 14.01 | 10.74 | 0.04507 | 15.28 | 1 | 1.22 | 1.025 | 42.5 | 3.1 | 45 | 45 | 360 | 311.284 | 626.5186 | 497.0189 | 393.6523 | 606.2309 | 186 | 145.51944 | 4.90834 | 28.4 | 42.9
30.263 | 19.27 | 25.39 | 34.717 | 0.94819 | 0.88 | 6.265 | 98 | 0.74 | 0.11 | 87.2 | 85.2 | 2.21 | 14.96 | 6.42752 | 8.674 | 16.02 | 0.94393 | 0.88 | 1.124 | 91.6 | 0.46 | 0.2 | 82 | 88.1 | 2.23 | 14.01 | 10.74 | 0.04507 | 15.28 | 1 | 1.22 | 1.025 | 42.5 | 3.1 | 45 | 67.5 | 337.5 | 313.2695 | 625.8707 | 497.1496 | 394.0311 | 606.4094 | 194 | 134.42277 | 4.57193 | 28.9 | 48.9
30.263 | 19.27 | 25.39 | 34.717 | 0.94819 | 0.88 | 6.265 | 98 | 0.74 | 0.11 | 87.2 | 85.2 | 2.21 | 14.96 | 6.42752 | 8.674 | 16.02 | 0.94393 | 0.88 | 1.124 | 91.6 | 0.46 | 0.2 | 82 | 88.1 | 2.23 | 14.01 | 10.74 | 0.04507 | 15.28 | 1 | 1.22 | 1.025 | 42.5 | 3.1 | 45 | 135 | 270 | 321.2535 | 623.9352 | 497.5347 | 395.1647 | 606.9395 | 208 | 110.645 | 5.04567 | 25.1 | 48.1
30.263 | 19.27 | 25.39 | 34.717 | 0.94819 | 0.88 | 6.265 | 98 | 0.74 | 0.11 | 87.2 | 85.2 | 2.21 | 14.96 | 6.42752 | 8.674 | 16.02 | 0.94393 | 0.88 | 1.124 | 91.6 | 0.46 | 0.2 | 82 | 88.1 | 2.23 | 14.01 | 10.74 | 0.04507 | 15.28 | 1 | 1.22 | 1.025 | 42.5 | 3.1 | 67.5 | 0 | 382.5 | 300.5566 | 626.2034 | 496.9405 | 394.0005 | 606.1921 | 196 | 136.28864 | 5.58313 | 38.6 | 49.5
30.263 | 19.27 | 25.39 | 34.717 | 0.94819 | 0.88 | 6.265 | 98 | 0.74 | 0.11 | 87.2 | 85.2 | 2.21 | 14.96 | 6.42752 | 8.674 | 16.02 | 0.94393 | 0.88 | 1.124 | 91.6 | 0.46 | 0.2 | 82 | 88.1 | 2.23 | 14.01 | 10.74 | 0.04507 | 15.28 | 1 | 1.22 | 1.025 | 42.5 | 3.1 | 67.5 | 45 | 337.5 | 304.5455 | 624.9106 | 497.1999 | 394.7548 | 606.5481 | 181 | 139.68772 | 5.29483 | 28.5 | 43
30.263 | 19.27 | 25.39 | 34.717 | 0.94819 | 0.88 | 6.265 | 98 | 0.74 | 0.11 | 87.2 | 85.2 | 2.21 | 14.96 | 6.42752 | 8.674 | 16.02 | 0.94393 | 0.88 | 1.124 | 91.6 | 0.46 | 0.2 | 82 | 88.1 | 2.23 | 14.01 | 10.74 | 0.04507 | 15.28 | 1 | 1.22 | 1.025 | 42.5 | 3.1 | 67.5 | 67.5 | 315 | 307.0472 | 624.2663 | 497.3279 | 395.1313 | 606.7248 | 185 | 145.078 | 5.2547 | 30.9 | 50.5
30.263 | 19.27 | 25.39 | 34.717 | 0.94819 | 0.88 | 6.265 | 98 | 0.74 | 0.11 | 87.2 | 85.2 | 2.21 | 14.96 | 6.42752 | 8.674 | 16.02 | 0.94393 | 0.88 | 1.124 | 91.6 | 0.46 | 0.2 | 82 | 88.1 | 2.23 | 14.01 | 10.74 | 0.04507 | 15.28 | 1 | 1.22 | 1.025 | 42.5 | 3.1 | 67.5 | 135 | 247.5 | 316.5551 | 622.3414 | 497.705 | 396.2579 | 607.2496 | 203 | 113.2467 | 5.15473 | 28 | 55.7
30.263 | 19.27 | 25.39 | 34.717 | 0.94819 | 0.88 | 6.265 | 98 | 0.74 | 0.11 | 87.2 | 85.2 | 2.21 | 14.96 | 6.42752 | 8.674 | 16.02 | 0.94393 | 0.88 | 1.124 | 91.6 | 0.46 | 0.2 | 82 | 88.1 | 2.23 | 14.01 | 10.74 | 0.04507 | 15.28 | 1 | 1.22 | 1.025 | 42.5 | 3.1 | 135 | 0 | 315 | 284.9522 | 621.4137 | 497.4621 | 397.2692 | 607.1338 | 195 | 97.1914 | 5.54709 | 30 | 42.2
30.263 | 19.27 | 25.39 | 34.717 | 0.94819 | 0.88 | 6.265 | 98 | 0.74 | 0.11 | 87.2 | 85.2 | 2.21 | 14.96 | 6.42752 | 8.674 | 16.02 | 0.94393 | 0.88 | 1.124 | 91.6 | 0.46 | 0.2 | 82 | 88.1 | 2.23 | 14.01 | 10.74 | 0.04507 | 15.28 | 1 | 1.22 | 1.025 | 42.5 | 3.1 | 135 | 45 | 270 | 291.9729 | 620.1421 | 497.7056 | 398.0096 | 607.4792 | 194 | 117.70867 | 5.39356 | 23.6 | 37.2
30.263 | 19.27 | 25.39 | 34.717 | 0.94819 | 0.88 | 6.265 | 98 | 0.74 | 0.11 | 87.2 | 85.2 | 2.21 | 14.96 | 6.42752 | 8.674 | 16.02 | 0.94393 | 0.88 | 1.124 | 91.6 | 0.46 | 0.2 | 82 | 88.1 | 2.23 | 14.01 | 10.74 | 0.04507 | 15.28 | 1 | 1.22 | 1.025 | 42.5 | 3.1 | 135 | 67.5 | 247.5 | 295.9722 | 619.5083 | 497.8258 | 398.3791 | 607.6506 | 200 | 115.2728 | 5.27138 | 24.5 | 43.7
30.263 | 19.27 | 25.39 | 34.717 | 0.94819 | 0.88 | 6.265 | 98 | 0.74 | 0.11 | 87.2 | 85.2 | 2.21 | 14.96 | 6.42752 | 8.674 | 16.02 | 0.94393 | 0.88 | 1.124 | 91.6 | 0.46 | 0.2 | 82 | 88.1 | 2.23 | 14.01 | 10.74 | 0.04507 | 15.28 | 1 | 1.22 | 1.025 | 42.5 | 3.1 | 135 | 135 | 180 | 309.9006 | 617.615 | 498.1797 | 399.4844 | 608.1599 | 227 | 95.12347 | 4.53179 | 15.7 | 33.7
30.263 | 19.27 | 25.39 | 34.717 | 0.94819 | 0.88 | 6.265 | 98 | 0.74 | 0.11 | 87.2 | 85.2 | 2.21 | 27.26833 | 10.66 | 16.06 | 20.66 | 0.87438 | 0.94 | 1.058 | 90.4 | 0.62 | 0.17 | 82.4 | 88.3 | 2.25 | 14.01 | 10.74 | 0.04507 | 15.28 | 1 | 1.22 | 1.025 | 42.5 | 3.1 | 0 | 0 | 450 | 327.9153 | 631.0772 | 496.3618 | 390.6527 | 605.2183 | 180 | 133.19902 | 4.55684 | 37.1 | 48.8
30.263 | 19.27 | 25.39 | 34.717 | 0.94819 | 0.88 | 6.265 | 98 | 0.74 | 0.11 | 87.2 | 85.2 | 2.21 | 27.26833 | 10.66 | 16.06 | 20.66 | 0.87438 | 0.94 | 1.058 | 90.4 | 0.62 | 0.17 | 82.4 | 88.3 | 2.25 | 14.01 | 10.74 | 0.04507 | 15.28 | 1 | 1.22 | 1.025 | 42.5 | 3.1 | 0 | 45 | 405 | 326.1449 | 630.2426 | 496.5306 | 391.1499 | 605.4448 | 180 | 140.8564 | 5.6939 | 38.3 | 53.5
30.263 | 19.27 | 25.39 | 34.717 | 0.94819 | 0.88 | 6.265 | 98 | 0.74 | 0.11 | 87.2 | 85.2 | 2.21 | 27.26833 | 10.66 | 16.06 | 20.66 | 0.87438 | 0.94 | 1.058 | 90.4 | 0.62 | 0.17 | 82.4 | 88.3 | 2.25 | 14.01 | 10.74 | 0.04507 | 15.28 | 1 | 1.22 | 1.025 | 42.5 | 3.1 | 0 | 67.5 | 382.5 | 326.8414 | 629.5402 | 496.6763 | 391.5618 | 605.6397 | 192 | 118.143 | 5.588 | 40.3 | 56.3
30.263 | 19.27 | 25.39 | 34.717 | 0.94819 | 0.88 | 6.265 | 98 | 0.74 | 0.11 | 87.2 | 85.2 | 2.21 | 27.26833 | 10.66 | 16.06 | 20.66 | 0.87438 | 0.94 | 1.058 | 90.4 | 0.62 | 0.17 | 82.4 | 88.3 | 2.25 | 14.01 | 10.74 | 0.04507 | 15.28 | 1 | 1.22 | 1.025 | 42.5 | 3.1 | 0 | 135 | 315 | 331.215 | 627.4427 | 497.1052 | 392.7942 | 606.218 | 196 | 127.2457 | 5.5554 | 38.2 | 56.2
30.263 | 19.27 | 25.39 | 34.717 | 0.94819 | 0.88 | 6.265 | 98 | 0.74 | 0.11 | 87.2 | 85.2 | 2.21 | 27.26833 | 10.66 | 16.06 | 20.66 | 0.87438 | 0.94 | 1.058 | 90.4 | 0.62 | 0.17 | 82.4 | 88.3 | 2.25 | 14.01 | 10.74 | 0.04507 | 15.28 | 1 | 1.22 | 1.025 | 42.5 | 3.1 | 45 | 0 | 405 | 308.3402 | 627.8186 | 496.7541 | 392.8933 | 605.8711 | 185 | 150.1 | 4.99 | 33.3 | 45.7
30.263 | 19.27 | 25.39 | 34.717 | 0.94819 | 0.88 | 6.265 | 98 | 0.74 | 0.11 | 87.2 | 85.2 | 2.21 | 27.26833 | 10.66 | 16.06 | 20.66 | 0.87438 | 0.94 | 1.058 | 90.4 | 0.62 | 0.17 | 82.4 | 88.3 | 2.25 | 14.01 | 10.74 | 0.04507 | 15.28 | 1 | 1.22 | 1.025 | 42.5 | 3.1 | 45 | 45 | 360 | 331.4075 | 623.5822 | 497.622 | 395.3446 | 607.0551 | 192 | 119.98633 | 5.02121 | 32 | 50
30.263 | 19.27 | 25.39 | 34.717 | 0.94819 | 0.88 | 6.265 | 98 | 0.74 | 0.11 | 87.2 | 85.2 | 2.21 | 27.26833 | 10.66 | 16.06 | 20.66 | 0.87438 | 0.94 | 1.058 | 90.4 | 0.62 | 0.17 | 82.4 | 88.3 | 2.25 | 14.01 | 10.74 | 0.04507 | 15.28 | 1 | 1.22 | 1.025 | 42.5 | 3.1 | 45 | 67.5 | 337.5 | 348.1324 | 621.486 | 498.0376 | 396.5633 | 607.6325 | 197 | 135.8 | 5.61 | 32.4 | 52.5
30.263 | 19.27 | 25.39 | 34.717 | 0.94819 | 0.88 | 6.265 | 98 | 0.74 | 0.11 | 87.2 | 85.2 | 2.21 | 27.26833 | 10.66 | 16.06 | 20.66 | 0.87438 | 0.94 | 1.058 | 90.4 | 0.62 | 0.17 | 82.4 | 88.3 | 2.25 | 14.01 | 10.74 | 0.04507 | 15.28 | 1 | 1.22 | 1.025 | 42.5 | 3.1 | 45 | 135 | 270 | 418.2154 | 615.2833 | 499.2137 | 400.1882 | 609.3095 | 192 | 137.00909 | 5.7565 | 26.1 | 49.9
30.263 | 19.27 | 25.39 | 34.717 | 0.94819 | 0.88 | 6.265 | 98 | 0.74 | 0.11 | 87.2 | 85.2 | 2.21 | 27.26833 | 10.66 | 16.06 | 20.66 | 0.87438 | 0.94 | 1.058 | 90.4 | 0.62 | 0.17 | 82.4 | 88.3 | 2.25 | 14.01 | 10.74 | 0.04507 | 15.28 | 1 | 1.22 | 1.025 | 42.5 | 3.1 | 67.5 | 0 | 382.5 | 300.5566 | 626.2034 | 496.9405 | 394.0005 | 606.1921 | 196 | 136.28864 | 5.58313 | 38.6 | 49.5
30.263 | 19.27 | 25.39 | 34.717 | 0.94819 | 0.88 | 6.265 | 98 | 0.74 | 0.11 | 87.2 | 85.2 | 2.21 | 27.26833 | 10.66 | 16.06 | 20.66 | 0.87438 | 0.94 | 1.058 | 90.4 | 0.62 | 0.17 | 82.4 | 88.3 | 2.25 | 14.01 | 10.74 | 0.04507 | 15.28 | 1 | 1.22 | 1.025 | 42.5 | 3.1 | 67.5 | 45 | 337.5 | 326.7433 | 621.9904 | 497.7908 | 396.4369 | 607.364 | 188 | 142.90346 | 5.48405 | 29.9 | 44.7
30.263 | 19.27 | 25.39 | 34.717 | 0.94819 | 0.88 | 6.265 | 98 | 0.74 | 0.11 | 87.2 | 85.2 | 2.21 | 27.26833 | 10.66 | 16.06 | 20.66 | 0.87438 | 0.94 | 1.058 | 90.4 | 0.62 | 0.17 | 82.4 | 88.3 | 2.25 | 14.01 | 10.74 | 0.04507 | 15.28 | 1 | 1.22 | 1.025 | 42.5 | 3.1 | 67.5 | 67.5 | 315 | 344.9656 | 619.9057 | 498.1978 | 397.648 | 607.9357 | 195 | 136.5 | 5.71 | 34.9 | 49
30.263 | 19.27 | 25.39 | 34.717 | 0.94819 | 0.88 | 6.265 | 98 | 0.74 | 0.11 | 87.2 | 85.2 | 2.21 | 27.26833 | 10.66 | 16.06 | 20.66 | 0.87438 | 0.94 | 1.058 | 90.4 | 0.62 | 0.17 | 82.4 | 88.3 | 2.25 | 14.01 | 10.74 | 0.04507 | 15.28 | 1 | 1.22 | 1.025 | 42.5 | 3.1 | 67.5 | 135 | 247.5 | 419.3029 | 613.7367 | 499.3493 | 401.2493 | 609.5965 | 187 | 143.1 | 5.53 | 27.4 | 43.2
30.263 | 19.27 | 25.39 | 34.717 | 0.94819 | 0.88 | 6.265 | 98 | 0.74 | 0.11 | 87.2 | 85.2 | 2.21 | 27.26833 | 10.66 | 16.06 | 20.66 | 0.87438 | 0.94 | 1.058 | 90.4 | 0.62 | 0.17 | 82.4 | 88.3 | 2.25 | 14.01 | 10.74 | 0.04507 | 15.28 | 1 | 1.22 | 1.025 | 42.5 | 3.1 | 135 | 0 | 315 | 284.9522 | 621.4137 | 497.4621 | 397.2692 | 607.1338 | 195 | 97.1914 | 5.54709 | 30 | 42.2
30.263 | 19.27 | 25.39 | 34.717 | 0.94819 | 0.88 | 6.265 | 98 | 0.74 | 0.11 | 87.2 | 85.2 | 2.21 | 27.26833 | 10.66 | 16.06 | 20.66 | 0.87438 | 0.94 | 1.058 | 90.4 | 0.62 | 0.17 | 82.4 | 88.3 | 2.25 | 14.01 | 10.74 | 0.04507 | 15.28 | 1 | 1.22 | 1.025 | 42.5 | 3.1 | 135 | 45 | 270 | 320.1801 | 617.2696 | 498.2611 | 399.6608 | 608.2711 | 186 | 145.2 | 5.56 | 20.8 | 33.8
30.263 | 19.27 | 25.39 | 34.717 | 0.94819 | 0.88 | 6.265 | 98 | 0.74 | 0.11 | 87.2 | 85.2 | 2.21 | 27.26833 | 10.66 | 16.06 | 20.66 | 0.87438 | 0.94 | 1.058 | 90.4 | 0.62 | 0.17 | 82.4 | 88.3 | 2.25 | 14.01 | 10.74 | 0.04507 | 15.28 | 1 | 1.22 | 1.025 | 42.5 | 3.1 | 135 | 67.5 | 247.5 | 342.7417 | 615.2187 | 498.6433 | 400.8488 | 608.8261 | 202.5 | 117.61673 | 5.66723 | 25.5 | 44.9
30.263 | 19.27 | 25.39 | 34.717 | 0.94819 | 0.88 | 6.265 | 98 | 0.74 | 0.11 | 87.2 | 85.2 | 2.21 | 27.26833 | 10.66 | 16.06 | 20.66 | 0.87438 | 0.94 | 1.058 | 90.4 | 0.62 | 0.17 | 82.4 | 88.3 | 2.25 | 14.01 | 10.74 | 0.04507 | 15.28 | 1 | 1.22 | 1.025 | 42.5 | 3.1 | 135 | 135 | 180 | 429.4043 | 609.1493 | 499.7233 | 404.3786 | 610.44 | 197 | 113.72631 | 6.04541 | 18.5 | 31.5
30.263 | 19.27 | 25.39 | 34.717 | 0.94819 | 0.88 | 6.265 | 98 | 0.74 | 0.11 | 87.2 | 85.2 | 2.21 | 26.01 | 15.38 | 20.32 | 29.507 | 0.95094 | 1.21 | 3.607 | 89.6 | 0.75 | 0.07 | 77.5 | 80.9 | 2.24 | 14.01 | 10.74 | 0.04507 | 15.28 | 1 | 1.22 | 1.025 | 42.5 | 3.1 | 0 | 0 | 450 | 327.9153 | 631.0772 | 496.3618 | 390.6527 | 605.2183 | 180 | 133.19902 | 4.55684 | 37.1 | 48.8
30.263 | 19.27 | 25.39 | 34.717 | 0.94819 | 0.88 | 6.265 | 98 | 0.74 | 0.11 | 87.2 | 85.2 | 2.21 | 26.01 | 15.38 | 20.32 | 29.507 | 0.95094 | 1.21 | 3.607 | 89.6 | 0.75 | 0.07 | 77.5 | 80.9 | 2.24 | 14.01 | 10.74 | 0.04507 | 15.28 | 1 | 1.22 | 1.025 | 42.5 | 3.1 | 0 | 45 | 405 | 329.991 | 629.6442 | 496.6668 | 391.4838 | 605.6231 | 175 | 141.096 | 4.784 | 35.9 | 44.6
30.263 | 19.27 | 25.39 | 34.717 | 0.94819 | 0.88 | 6.265 | 98 | 0.74 | 0.11 | 87.2 | 85.2 | 2.21 | 26.01 | 15.38 | 20.32 | 29.507 | 0.95094 | 1.21 | 3.607 | 89.6 | 0.75 | 0.07 | 77.5 | 80.9 | 2.24 | 14.01 | 10.74 | 0.04507 | 15.28 | 1 | 1.22 | 1.025 | 42.5 | 3.1 | 0 | 67.5 | 382.5 | 331.6493 | 628.9302 | 496.8172 | 391.8987 | 605.8237 | 183 | 124.4987 | 5.6864 | 38.2 | 53.4
30.263 | 19.27 | 25.39 | 34.717 | 0.94819 | 0.88 | 6.265 | 98 | 0.74 | 0.11 | 87.2 | 85.2 | 2.21 | 26.01 | 15.38 | 20.32 | 29.507 | 0.95094 | 1.21 | 3.607 | 89.6 | 0.75 | 0.07 | 77.5 | 80.9 | 2.24 | 14.01 | 10.74 | 0.04507 | 15.28 | 1 | 1.22 | 1.025 | 42.5 | 3.1 | 0 | 135 | 315 | 339.0713 | 626.7981 | 497.2599 | 393.1406 | 606.4189 | 191 | 138.1293 | 5.9586 | 35.7 | 54.6
30.263 | 19.27 | 25.39 | 34.717 | 0.94819 | 0.88 | 6.265 | 98 | 0.74 | 0.11 | 87.2 | 85.2 | 2.21 | 26.01 | 15.38 | 20.32 | 29.507 | 0.95094 | 1.21 | 3.607 | 89.6 | 0.75 | 0.07 | 77.5 | 80.9 | 2.24 | 14.01 | 10.74 | 0.04507 | 15.28 | 1 | 1.22 | 1.025 | 42.5 | 3.1 | 45 | 0 | 405 | 308.3402 | 627.8186 | 496.7541 | 392.8933 | 605.8711 | 185 | 150.1 | 4.99 | 33.3 | 45.7
30.263 | 19.27 | 25.39 | 34.717 | 0.94819 | 0.88 | 6.265 | 98 | 0.74 | 0.11 | 87.2 | 85.2 | 2.21 | 26.01 | 15.38 | 20.32 | 29.507 | 0.95094 | 1.21 | 3.607 | 89.6 | 0.75 | 0.07 | 77.5 | 80.9 | 2.24 | 14.01 | 10.74 | 0.04507 | 15.28 | 1 | 1.22 | 1.025 | 42.5 | 3.1 | 45 | 45 | 360 | 334.0707 | 623.4491 | 497.6571 | 395.4112 | 607.0999 | 193 | 135.2 | 5.01 | 28.8 | 42.3
30.263 | 19.27 | 25.39 | 34.717 | 0.94819 | 0.88 | 6.265 | 98 | 0.74 | 0.11 | 87.2 | 85.2 | 2.21 | 26.01 | 15.38 | 20.32 | 29.507 | 0.95094 | 1.21 | 3.607 | 89.6 | 0.75 | 0.07 | 77.5 | 80.9 | 2.24 | 14.01 | 10.74 | 0.04507 | 15.28 | 1 | 1.22 | 1.025 | 42.5 | 3.1 | 45 | 67.5 | 337.5 | 352.5807 | 621.2877 | 498.089 | 396.6631 | 607.6987 | 212 | 115 | 4.77367 | 30.2 | 47.2
30.263 | 19.27 | 25.39 | 34.717 | 0.94819 | 0.88 | 6.265 | 98 | 0.74 | 0.11 | 87.2 | 85.2 | 2.21 | 26.01 | 15.38 | 20.32 | 29.507 | 0.95094 | 1.21 | 3.607 | 89.6 | 0.75 | 0.07 | 77.5 | 80.9 | 2.24 | 14.01 | 10.74 | 0.04507 | 15.28 | 1 | 1.22 | 1.025 | 42.5 | 3.1 | 45 | 135 | 270 | 429.7313 | 614.8945 | 499.3095 | 400.3866 | 609.4359 | 200 | 137.00465 | 4.46233 | 26.2 | 46.1
30.263 | 19.27 | 25.39 | 34.717 | 0.94819 | 0.88 | 6.265 | 98 | 0.74 | 0.11 | 87.2 | 85.2 | 2.21 | 26.01 | 15.38 | 20.32 | 29.507 | 0.95094 | 1.21 | 3.607 | 89.6 | 0.75 | 0.07 | 77.5 | 80.9 | 2.24 | 14.01 | 10.74 | 0.04507 | 15.28 | 1 | 1.22 | 1.025 | 42.5 | 3.1 | 67.5 | 0 | 382.5 | 300.5566 | 626.2034 | 496.9405 | 394.0005 | 606.1921 | 196 | 136.28864 | 5.58313 | 38.6 | 49.5
30.263 | 19.27 | 25.39 | 34.717 | 0.94819 | 0.88 | 6.265 | 98 | 0.74 | 0.11 | 87.2 | 85.2 | 2.21 | 26.01 | 15.38 | 20.32 | 29.507 | 0.95094 | 1.21 | 3.607 | 89.6 | 0.75 | 0.07 | 77.5 | 80.9 | 2.24 | 14.01 | 10.74 | 0.04507 | 15.28 | 1 | 1.22 | 1.025 | 42.5 | 3.1 | 67.5 | 45 | 337.5 | 329.4769 | 621.858 | 497.8253 | 396.5033 | 607.4084 | 195 | 132 | 5.236 | 27.6 | 46.4
30.263 | 19.27 | 25.39 | 34.717 | 0.94819 | 0.88 | 6.265 | 98 | 0.74 | 0.11 | 87.2 | 85.2 | 2.21 | 26.01 | 15.38 | 20.32 | 29.507 | 0.95094 | 1.21 | 3.607 | 89.6 | 0.75 | 0.07 | 77.5 | 80.9 | 2.24 | 14.01 | 10.74 | 0.04507 | 15.28 | 1 | 1.22 | 1.025 | 42.5 | 3.1 | 67.5 | 67.5 | 315 | 349.5153 | 619.7084 | 498.2484 | 397.7474 | 608.0012 | 192 | 139.96774 | 4.78036 | 31.1 | 51.1
30.263 | 19.27 | 25.39 | 34.717 | 0.94819 | 0.88 | 6.265 | 98 | 0.74 | 0.11 | 87.2 | 85.2 | 2.21 | 26.01 | 15.38 | 20.32 | 29.507 | 0.95094 | 1.21 | 3.607 | 89.6 | 0.75 | 0.07 | 77.5 | 80.9 | 2.24 | 14.01 | 10.74 | 0.04507 | 15.28 | 1 | 1.22 | 1.025 | 42.5 | 3.1 | 67.5 | 135 | 247.5 | 430.9965 | 613.35 | 499.4436 | 401.4467 | 609.7217 | 202 | 131.57 | 5.078 | 28.7 | 45.2
30.263 | 19.27 | 25.39 | 34.717 | 0.94819 | 0.88 | 6.265 | 98 | 0.74 | 0.11 | 87.2 | 85.2 | 2.21 | 26.01 | 15.38 | 20.32 | 29.507 | 0.95094 | 1.21 | 3.607 | 89.6 | 0.75 | 0.07 | 77.5 | 80.9 | 2.24 | 14.01 | 10.74 | 0.04507 | 15.28 | 1 | 1.22 | 1.025 | 42.5 | 3.1 | 135 | 0 | 315 | 284.9522 | 621.4137 | 497.4621 | 397.2692 | 607.1338 | 180 | 195 | 5.6 | 30 | 42.2
30.263 | 19.27 | 25.39 | 34.717 | 0.94819 | 0.88 | 6.265 | 98 | 0.74 | 0.11 | 87.2 | 85.2 | 2.21 | 26.01 | 15.38 | 20.32 | 29.507 | 0.95094 | 1.21 | 3.607 | 89.6 | 0.75 | 0.07 | 77.5 | 80.9 | 2.24 | 14.01 | 10.74 | 0.04507 | 15.28 | 1 | 1.22 | 1.025 | 42.5 | 3.1 | 135 | 45 | 270 | 323.117 | 617.1392 | 498.2939 | 399.7262 | 608.3142 | 198 | 128.907 | 5.14036 | 22.1 | 32.7
30.263 | 19.27 | 25.39 | 34.717 | 0.94819 | 0.88 | 6.265 | 98 | 0.74 | 0.11 | 87.2 | 85.2 | 2.21 | 26.01 | 15.38 | 20.32 | 29.507 | 0.95094 | 1.21 | 3.607 | 89.6 | 0.75 | 0.07 | 77.5 | 80.9 | 2.24 | 14.01 | 10.74 | 0.04507 | 15.28 | 1 | 1.22 | 1.025 | 42.5 | 3.1 | 135 | 67.5 | 247.5 | 347.5836 | 615.0245 | 498.6914 | 400.9467 | 608.8899 | 205 | 126.78 | 4.986 | 28.8 | 40.3
30.263 | 19.27 | 25.39 | 34.717 | 0.94819 | 0.88 | 6.265 | 98 | 0.74 | 0.11 | 87.2 | 85.2 | 2.21 | 26.01 | 15.38 | 20.32 | 29.507 | 0.95094 | 1.21 | 3.607 | 89.6 | 0.75 | 0.07 | 77.5 | 80.9 | 2.24 | 14.01 | 10.74 | 0.04507 | 15.28 | 1 | 1.22 | 1.025 | 42.5 | 3.1 | 135 | 135 | 180 | 441.6096 | 608.7687 | 499.8129 | 404.5729 | 610.5618 | 209 | 120.43386 | 4.8423 | 19.8 | 35.6
30.263 | 19.27 | 25.39 | 34.717 | 0.94819 | 0.88 | 6.265 | 98 | 0.74 | 0.11 | 87.2 | 85.2 | 2.21 | 30.263 | 19.27 | 25.39 | 34.717 | 0.94819 | 0.88 | 6.265 | 98 | 0.74 | 0.11 | 87.2 | 85.2 | 2.21 | 14.01 | 10.74 | 0.04507 | 15.28 | 1 | 1.22 | 1.025 | 42.5 | 3.1 | 0 | 0 | 450 | 327.9153 | 631.0772 | 496.3618 | 390.6527 | 605.2183 | 180 | 133.19902 | 4.55684 | 37.1 | 48.8
30.263 | 19.27 | 25.39 | 34.717 | 0.94819 | 0.88 | 6.265 | 98 | 0.74 | 0.11 | 87.2 | 85.2 | 2.21 | 30.263 | 19.27 | 25.39 | 34.717 | 0.94819 | 0.88 | 6.265 | 98 | 0.74 | 0.11 | 87.2 | 85.2 | 2.21 | 14.01 | 10.74 | 0.04507 | 15.28 | 1 | 1.22 | 1.025 | 42.5 | 3.1 | 0 | 45 | 405 | 336.3191 | 629.5815 | 496.7046 | 391.4864 | 605.6652 | 186 | 121.42182 | 5.47347 | 32.2 | 53
30.263 | 19.27 | 25.39 | 34.717 | 0.94819 | 0.88 | 6.265 | 98 | 0.74 | 0.11 | 87.2 | 85.2 | 2.21 | 30.263 | 19.27 | 25.39 | 34.717 | 0.94819 | 0.88 | 6.265 | 98 | 0.74 | 0.11 | 87.2 | 85.2 | 2.21 | 14.01 | 10.74 | 0.04507 | 15.28 | 1 | 1.22 | 1.025 | 42.5 | 3.1 | 0 | 67.5 | 382.5 | 341.3156 | 628.8363 | 496.8736 | 391.9029 | 605.8866 | 187 | 134.0648 | 4.89128 | 38.9 | 52.2
30.263 | 19.27 | 25.39 | 34.717 | 0.94819 | 0.88 | 6.265 | 98 | 0.74 | 0.11 | 87.2 | 85.2 | 2.21 | 30.263 | 19.27 | 25.39 | 34.717 | 0.94819 | 0.88 | 6.265 | 98 | 0.74 | 0.11 | 87.2 | 85.2 | 2.21 | 14.01 | 10.74 | 0.04507 | 15.28 | 1 | 1.22 | 1.025 | 42.5 | 3.1 | 0 | 135 | 315 | 359.4376 | 626.6113 | 497.3712 | 393.1507 | 606.5428 | 192.5 | 118.28925 | 4.70865 | 31.9 | 50.6
30.263 | 19.27 | 25.39 | 34.717 | 0.94819 | 0.88 | 6.265 | 98 | 0.74 | 0.11 | 87.2 | 85.2 | 2.21 | 30.263 | 19.27 | 25.39 | 34.717 | 0.94819 | 0.88 | 6.265 | 98 | 0.74 | 0.11 | 87.2 | 85.2 | 2.21 | 14.01 | 10.74 | 0.04507 | 15.28 | 1 | 1.22 | 1.025 | 42.5 | 3.1 | 45 | 0 | 405 | 308.3402 | 627.8186 | 496.7541 | 392.8933 | 605.8711 | 185 | 150.1 | 4.99 | 33.3 | 45.7
30.263 | 19.27 | 25.39 | 34.717 | 0.94819 | 0.88 | 6.265 | 98 | 0.74 | 0.11 | 87.2 | 85.2 | 2.21 | 30.263 | 19.27 | 25.39 | 34.717 | 0.94819 | 0.88 | 6.265 | 98 | 0.74 | 0.11 | 87.2 | 85.2 | 2.21 | 14.01 | 10.74 | 0.04507 | 15.28 | 1 | 1.22 | 1.025 | 42.5 | 3.1 | 45 | 45 | 360 | 318.8714 | 626.3393 | 497.084 | 393.7182 | 606.3088 | 174 | 180.70865 | 5.69673 | 28.6 | 41.1
30.263 | 19.27 | 25.39 | 34.717 | 0.94819 | 0.88 | 6.265 | 98 | 0.74 | 0.11 | 87.2 | 85.2 | 2.21 | 30.263 | 19.27 | 25.39 | 34.717 | 0.94819 | 0.88 | 6.265 | 98 | 0.74 | 0.11 | 87.2 | 85.2 | 2.21 | 14.01 | 10.74 | 0.04507 | 15.28 | 1 | 1.22 | 1.025 | 42.5 | 3.1 | 45 | 67.5 | 337.5 | 324.9147 | 625.6022 | 497.2466 | 394.1301 | 606.5257 | 187 | 119.01 | 4.903 | 30.3 | 45.9
30.263 | 19.27 | 25.39 | 34.717 | 0.94819 | 0.88 | 6.265 | 98 | 0.74 | 0.11 | 87.2 | 85.2 | 2.21 | 30.263 | 19.27 | 25.39 | 34.717 | 0.94819 | 0.88 | 6.265 | 98 | 0.74 | 0.11 | 87.2 | 85.2 | 2.21 | 14.01 | 10.74 | 0.04507 | 15.28 | 1 | 1.22 | 1.025 | 42.5 | 3.1 | 45 | 135 | 270 | 346.1108 | 623.4016 | 497.7255 | 395.3641 | 607.1688 | 193 | 127.41454 | 4.73484 | 26.1 | 42.1
30.263 | 19.27 | 25.39 | 34.717 | 0.94819 | 0.88 | 6.265 | 98 | 0.74 | 0.11 | 87.2 | 85.2 | 2.21 | 30.263 | 19.27 | 25.39 | 34.717 | 0.94819 | 0.88 | 6.265 | 98 | 0.74 | 0.11 | 87.2 | 85.2 | 2.21 | 14.01 | 10.74 | 0.04507 | 15.28 | 1 | 1.22 | 1.025 | 42.5 | 3.1 | 67.5 | 0 | 382.5 | 300.5566 | 626.2034 | 496.9405 | 394.0005 | 606.1921 | 196 | 136.28864 | 5.58313 | 38.6 | 49.5
30.263 | 19.27 | 25.39 | 34.717 | 0.94819 | 0.88 | 6.265 | 98 | 0.74 | 0.11 | 87.2 | 85.2 | 2.21 | 30.263 | 19.27 | 25.39 | 34.717 | 0.94819 | 0.88 | 6.265 | 98 | 0.74 | 0.11 | 87.2 | 85.2 | 2.21 | 14.01 | 10.74 | 0.04507 | 15.28 | 1 | 1.22 | 1.025 | 42.5 | 3.1 | 67.5 | 45 | 337.5 | 312.1237 | 624.7322 | 497.2641 | 394.8208 | 606.6253 | 176 | 174.934 | 5.537 | 28.5 | 46
30.263 | 19.27 | 25.39 | 34.717 | 0.94819 | 0.88 | 6.265 | 98 | 0.74 | 0.11 | 87.2 | 85.2 | 2.21 | 30.263 | 19.27 | 25.39 | 34.717 | 0.94819 | 0.88 | 6.265 | 98 | 0.74 | 0.11 | 87.2 | 85.2 | 2.21 | 14.01 | 10.74 | 0.04507 | 15.28 | 1 | 1.22 | 1.025 | 42.5 | 3.1 | 67.5 | 67.5 | 315 | 318.6767 | 623.9992 | 497.4237 | 395.2304 | 606.84 | 190 | 132.973 | 5.337 | 32.6 | 51.3
30.263 | 19.27 | 25.39 | 34.717 | 0.94819 | 0.88 | 6.265 | 98 | 0.74 | 0.11 | 87.2 | 85.2 | 2.21 | 30.263 | 19.27 | 25.39 | 34.717 | 0.94819 | 0.88 | 6.265 | 98 | 0.74 | 0.11 | 87.2 | 85.2 | 2.21 | 14.01 | 10.74 | 0.04507 | 15.28 | 1 | 1.22 | 1.025 | 42.5 | 3.1 | 67.5 | 135 | 247.5 | 341.3695 | 621.8106 | 497.8933 | 396.4574 | 607.4767 | 198 | 119.19706 | 5.60326 | 26.2 | 44.8
30.263 | 19.27 | 25.39 | 34.717 | 0.94819 | 0.88 | 6.265 | 98 | 0.74 | 0.11 | 87.2 | 85.2 | 2.21 | 30.263 | 19.27 | 25.39 | 34.717 | 0.94819 | 0.88 | 6.265 | 98 | 0.74 | 0.11 | 87.2 | 85.2 | 2.21 | 14.01 | 10.74 | 0.04507 | 15.28 | 1 | 1.22 | 1.025 | 42.5 | 3.1 | 135 | 0 | 315 | 284.9522 | 621.4137 | 497.4621 | 397.2692 | 607.1338 | 185 | 195 | 5.6 | 30 | 42.2
30.263 | 19.27 | 25.39 | 34.717 | 0.94819 | 0.88 | 6.265 | 98 | 0.74 | 0.11 | 87.2 | 85.2 | 2.21 | 30.263 | 19.27 | 25.39 | 34.717 | 0.94819 | 0.88 | 6.265 | 98 | 0.74 | 0.11 | 87.2 | 85.2 | 2.21 | 14.01 | 10.74 | 0.04507 | 15.28 | 1 | 1.22 | 1.025 | 42.5 | 3.1 | 135 | 45 | 270 | 299.5199 | 619.9664 | 497.7675 | 398.0756 | 607.5543 | 189 | 116.4443 | 5.64912 | 22.6 | 35.2
30.263 | 19.27 | 25.39 | 34.717 | 0.94819 | 0.88 | 6.265 | 98 | 0.74 | 0.11 | 87.2 | 85.2 | 2.21 | 30.263 | 19.27 | 25.39 | 34.717 | 0.94819 | 0.88 | 6.265 | 98 | 0.74 | 0.11 | 87.2 | 85.2 | 2.21 | 14.01 | 10.74 | 0.04507 | 15.28 | 1 | 1.22 | 1.025 | 42.5 | 3.1 | 135 | 67.5 | 247.5 | 307.5492 | 619.2453 | 497.918 | 398.4782 | 607.7627 | 193 | 115.337 | 4.744 | 27.7 | 40.7
30.263 | 19.27 | 25.39 | 34.717 | 0.94819 | 0.88 | 6.265 | 98 | 0.74 | 0.11 | 87.2 | 85.2 | 2.21 | 30.263 | 19.27 | 25.39 | 34.717 | 0.94819 | 0.88 | 6.265 | 98 | 0.74 | 0.11 | 87.2 | 85.2 | 2.21 | 14.01 | 10.74 | 0.04507 | 15.28 | 1 | 1.22 | 1.025 | 42.5 | 3.1 | 135 | 135 | 180 | 334.5762 | 617.0922 | 498.3608 | 399.6836 | 608.3808 | 191 | 139.28351 | 6.0602 | 17.3 | 32.1
14.96 | 6.42752 | 8.674 | 16.02 | 0.94393 | 0.88 | 1.124 | 91.6 | 0.46 | 0.2 | 82 | 88.1 | 2.23 | 14.96 | 6.42752 | 8.674 | 16.02 | 0.94393 | 0.88 | 1.124 | 91.6 | 0.46 | 0.2 | 82 | 88.1 | 2.23 | 12.07 | 8.971 | 2.97 | 14.0124385 | 1.099 | 0.99 | 1.88 | 52.5 | 3.12 | 0 | 0 | 450 | 405.2926 | 631.3714 | 496.5803 | 390.0918 | 605.4155 | 211 | 168.53261 | 4.80576 | 47.2 | 57.1
14.96 | 6.42752 | 8.674 | 16.02 | 0.94393 | 0.88 | 1.124 | 91.6 | 0.46 | 0.2 | 82 | 88.1 | 2.23 | 14.96 | 6.42752 | 8.674 | 16.02 | 0.94393 | 0.88 | 1.124 | 91.6 | 0.46 | 0.2 | 82 | 88.1 | 2.23 | 12.07 | 8.971 | 2.97 | 14.0124385 | 1.099 | 0.99 | 1.88 | 52.5 | 3.12 | 0 | 45 | 405 | 396.6195 | 630.0257 | 496.8349 | 390.9209 | 605.7621 | 187 | 197.03379 | 5.05193 | 46.1 | 59.1
14.96 | 6.42752 | 8.674 | 16.02 | 0.94393 | 0.88 | 1.124 | 91.6 | 0.46 | 0.2 | 82 | 88.1 | 2.23 | 14.96 | 6.42752 | 8.674 | 16.02 | 0.94393 | 0.88 | 1.124 | 91.6 | 0.46 | 0.2 | 82 | 88.1 | 2.23 | 12.07 | 8.971 | 2.97 | 14.0124385 | 1.099 | 0.99 | 1.88 | 52.5 | 3.12 | 0 | 67.5 | 382.5 | 392.9601 | 629.3551 | 496.9603 | 391.3344 | 605.934 | 191 | 192.54072 | 5.0254 | 47.3 | 60.2
14.96 | 6.42752 | 8.674 | 16.02 | 0.94393 | 0.88 | 1.124 | 91.6 | 0.46 | 0.2 | 82 | 88.1 | 2.23 | 14.96 | 6.42752 | 8.674 | 16.02 | 0.94393 | 0.88 | 1.124 | 91.6 | 0.46 | 0.2 | 82 | 88.1 | 2.23 | 12.07 | 8.971 | 2.97 | 14.0124385 | 1.099 | 0.99 | 1.88 | 52.5 | 3.12 | 0 | 135 | 315 | 384.6544 | 627.3523 | 497.3294 | 392.5705 | 606.4447 | 196 | 166.1454 | 4.87072 | 45 | 57
14.96 | 6.42752 | 8.674 | 16.02 | 0.94393 | 0.88 | 1.124 | 91.6 | 0.46 | 0.2 | 82 | 88.1 | 2.23 | 14.96 | 6.42752 | 8.674 | 16.02 | 0.94393 | 0.88 | 1.124 | 91.6 | 0.46 | 0.2 | 82 | 88.1 | 2.23 | 12.07 | 8.971 | 2.97 | 14.0124385 | 1.099 | 0.99 | 1.88 | 52.5 | 3.12 | 45 | 0 | 405 | 440.871 | 627.8803 | 497.2965 | 392.1323 | 606.3866 | 200 | 193.26 | 3.99 | 44.1 | 61.6
14.96 | 6.42752 | 8.674 | 16.02 | 0.94393 | 0.88 | 1.124 | 91.6 | 0.46 | 0.2 | 82 | 88.1 | 2.23 | 14.96 | 6.42752 | 8.674 | 16.02 | 0.94393 | 0.88 | 1.124 | 91.6 | 0.46 | 0.2 | 82 | 88.1 | 2.23 | 12.07 | 8.971 | 2.97 | 14.0124385 | 1.099 | 0.99 | 1.88 | 52.5 | 3.12 | 45 | 45 | 360 | 434.1984 | 626.5501 | 497.5383 | 392.9552 | 606.7235 | 202 | 202.69719 | 4.6791 | 37.3 | 58.7
14.96 | 6.42752 | 8.674 | 16.02 | 0.94393 | 0.88 | 1.124 | 91.6 | 0.46 | 0.2 | 82 | 88.1 | 2.23 | 14.96 | 6.42752 | 8.674 | 16.02 | 0.94393 | 0.88 | 1.124 | 91.6 | 0.46 | 0.2 | 82 | 88.1 | 2.23 | 12.07 | 8.971 | 2.97 | 14.0124385 | 1.099 | 0.99 | 1.88 | 52.5 | 3.12 | 45 | 67.5 | 337.5 | 431.5248 | 625.8872 | 497.6574 | 393.3656 | 606.8907 | 208 | 201.53 | 4.3714 | 35.8 | 61
14.96 | 6.42752 | 8.674 | 16.02 | 0.94393 | 0.88 | 1.124 | 91.6 | 0.46 | 0.2 | 82 | 88.1 | 2.23 | 14.96 | 6.42752 | 8.674 | 16.02 | 0.94393 | 0.88 | 1.124 | 91.6 | 0.46 | 0.2 | 82 | 88.1 | 2.23 | 12.07 | 8.971 | 2.97 | 14.0124385 | 1.099 | 0.99 | 1.88 | 52.5 | 3.12 | 45 | 135 | 270 | 426.1201 | 623.9074 | 498.0078 | 394.592 | 607.3872 | 209 | 200.9219 | 4.2574 | 32.7 | 57.1
14.96 | 6.42752 | 8.674 | 16.02 | 0.94393 | 0.88 | 1.124 | 91.6 | 0.46 | 0.2 | 82 | 88.1 | 2.23 | 14.96 | 6.42752 | 8.674 | 16.02 | 0.94393 | 0.88 | 1.124 | 91.6 | 0.46 | 0.2 | 82 | 88.1 | 2.23 | 12.07 | 8.971 | 2.97 | 14.0124385 | 1.099 | 0.99 | 1.88 | 52.5 | 3.12 | 67.5 | 0 | 382.5 | 462.992 | 626.1497 | 497.642 | 393.1477 | 606.8622 | 203 | 191.25592 | 4.50406 | 39.7 | 55.1
14.96 | 6.42752 | 8.674 | 16.02 | 0.94393 | 0.88 | 1.124 | 91.6 | 0.46 | 0.2 | 82 | 88.1 | 2.23 | 14.96 | 6.42752 | 8.674 | 16.02 | 0.94393 | 0.88 | 1.124 | 91.6 | 0.46 | 0.2 | 82 | 88.1 | 2.23 | 12.07 | 8.971 | 2.97 | 14.0124385 | 1.099 | 0.99 | 1.88 | 52.5 | 3.12 | 67.5 | 45 | 337.5 | 457.2828 | 624.8271 | 497.8776 | 393.9674 | 607.1944 | 203 | 202.77 | 4.5917 | 35.4 | 58.2
14.96 | 6.42752 | 8.674 | 16.02 | 0.94393 | 0.88 | 1.124 | 91.6 | 0.46 | 0.2 | 82 | 88.1 | 2.23 | 14.96 | 6.42752 | 8.674 | 16.02 | 0.94393 | 0.88 | 1.124 | 91.6 | 0.46 | 0.2 | 82 | 88.1 | 2.23 | 12.07 | 8.971 | 2.97 | 14.0124385 | 1.099 | 0.99 | 1.88 | 52.5 | 3.12 | 67.5 | 67.5 | 315 | 455.084 | 624.168 | 497.9937 | 394.3761 | 607.3593 | 207 | 202.63 | 4.4318 | 35.6 | 58
14.96 | 6.42752 | 8.674 | 16.02 | 0.94393 | 0.88 | 1.124 | 91.6 | 0.46 | 0.2 | 82 | 88.1 | 2.23 | 14.96 | 6.42752 | 8.674 | 16.02 | 0.94393 | 0.88 | 1.124 | 91.6 | 0.46 | 0.2 | 82 | 88.1 | 2.23 | 12.07 | 8.971 | 2.97 | 14.0124385 | 1.099 | 0.99 | 1.88 | 52.5 | 3.12 | 67.5 | 135 | 247.5 | 451.0759 | 622.1995 | 498.3349 | 395.5974 | 607.849 | 213 | 185.64684 | 4.1944 | 28.6 | 53.8
14.96 | 6.42752 | 8.674 | 16.02 | 0.94393 | 0.88 | 1.124 | 91.6 | 0.46 | 0.2 | 82 | 88.1 | 2.23 | 14.96 | 6.42752 | 8.674 | 16.02 | 0.94393 | 0.88 | 1.124 | 91.6 | 0.46 | 0.2 | 82 | 88.1 | 2.23 | 12.07 | 8.971 | 2.97 | 14.0124385 | 1.099 | 0.99 | 1.88 | 52.5 | 3.12 | 135 | 0 | 315 | 546.0851 | 621.0168 | 498.6302 | 396.1727 | 608.2508 | 208 | 163.19042 | 5.82177 | 30.4 | 40.4
14.96 | 6.42752 | 8.674 | 16.02 | 0.94393 | 0.88 | 1.124 | 91.6 | 0.46 | 0.2 | 82 | 88.1 | 2.23 | 14.96 | 6.42752 | 8.674 | 16.02 | 0.94393 | 0.88 | 1.124 | 91.6 | 0.46 | 0.2 | 82 | 88.1 | 2.23 | 12.07 | 8.971 | 2.97 | 14.0124385 | 1.099 | 0.99 | 1.88 | 52.5 | 3.12 | 135 | 45 | 270 | 543.1249 | 619.7167 | 498.8478 | 396.982 | 608.5697 | 208 | 201.63 | 4.355 | 25.6 | 46.1
14.96 | 6.42752 | 8.674 | 16.02 | 0.94393 | 0.88 | 1.124 | 91.6 | 0.46 | 0.2 | 82 | 88.1 | 2.23 | 14.96 | 6.42752 | 8.674 | 16.02 | 0.94393 | 0.88 | 1.124 | 91.6 | 0.46 | 0.2 | 82 | 88.1 | 2.23 | 12.07 | 8.971 | 2.97 | 14.0124385 | 1.099 | 0.99 | 1.88 | 52.5 | 3.12 | 135 | 67.5 | 247.5 | 542.2802 | 619.0688 | 498.9549 | 397.3853 | 608.7279 | 214.5 | 183.25 | 4.175 | 25.9 | 47.4
14.96 | 6.42752 | 8.674 | 16.02 | 0.94393 | 0.88 | 1.124 | 91.6 | 0.46 | 0.2 | 82 | 88.1 | 2.23 | 14.96 | 6.42752 | 8.674 | 16.02 | 0.94393 | 0.88 | 1.124 | 91.6 | 0.46 | 0.2 | 82 | 88.1 | 2.23 | 12.07 | 8.971 | 2.97 | 14.0124385 | 1.099 | 0.99 | 1.88 | 52.5 | 3.12 | 135 | 135 | 180 | 542.2549 | 617.1337 | 499.2697 | 398.5904 | 609.1982 | 219 | 167.13059 | 4.83535 | 19.6 | 41.5
14.96 | 6.42752 | 8.674 | 16.02 | 0.94393 | 0.88 | 1.124 | 91.6 | 0.46 | 0.2 | 82 | 88.1 | 2.23 | 27.26833 | 10.66 | 16.06 | 20.66 | 0.87438 | 0.94 | 1.058 | 90.4 | 0.62 | 0.17 | 82.4 | 88.3 | 2.25 | 12.07 | 8.971 | 2.97 | 14.0124385 | 1.099 | 0.99 | 1.88 | 52.5 | 3.12 | 0 | 0 | 450 | 405.2926 | 631.3714 | 496.5803 | 390.0918 | 605.4155 | 211 | 168.53261 | 4.80576 | 47.2 | 57.1
14.96 | 6.42752 | 8.674 | 16.02 | 0.94393 | 0.88 | 1.124 | 91.6 | 0.46 | 0.2 | 82 | 88.1 | 2.23 | 27.26833 | 10.66 | 16.06 | 20.66 | 0.87438 | 0.94 | 1.058 | 90.4 | 0.62 | 0.17 | 82.4 | 88.3 | 2.25 | 12.07 | 8.971 | 2.97 | 14.0124385 | 1.099 | 0.99 | 1.88 | 52.5 | 3.12 | 0 | 45 | 405 | 396.5693 | 629.9905 | 496.8397 | 390.9448 | 605.7695 | 189 | 218.45105 | 5.05738 | 42.7 | 54.6
14.96 | 6.42752 | 8.674 | 16.02 | 0.94393 | 0.88 | 1.124 | 91.6 | 0.46 | 0.2 | 82 | 88.1 | 2.23 | 27.26833 | 10.66 | 16.06 | 20.66 | 0.87438 | 0.94 | 1.058 | 90.4 | 0.62 | 0.17 | 82.4 | 88.3 | 2.25 | 12.07 | 8.971 | 2.97 | 14.0124385 | 1.099 | 0.99 | 1.88 | 52.5 | 3.12 | 0 | 67.5 | 382.5 | 392.8747 | 629.3024 | 496.9675 | 391.3702 | 605.9451 | 198 | 212.28253 | 4.32775 | 43.1 | 59.4
14.96 | 6.42752 | 8.674 | 16.02 | 0.94393 | 0.88 | 1.124 | 91.6 | 0.46 | 0.2 | 82 | 88.1 | 2.23 | 27.26833 | 10.66 | 16.06 | 20.66 | 0.87438 | 0.94 | 1.058 | 90.4 | 0.62 | 0.17 | 82.4 | 88.3 | 2.25 | 12.07 | 8.971 | 2.97 | 14.0124385 | 1.099 | 0.99 | 1.88 | 52.5 | 3.12 | 0 | 135 | 315 | 384.423 | 627.2475 | 497.3432 | 392.6417 | 606.4665 | 202 | 216.41704 | 4.21566 | 38.8 | 56.7
14.96 | 6.42752 | 8.674 | 16.02 | 0.94393 | 0.88 | 1.124 | 91.6 | 0.46 | 0.2 | 82 | 88.1 | 2.23 | 27.26833 | 10.66 | 16.06 | 20.66 | 0.87438 | 0.94 | 1.058 | 90.4 | 0.62 | 0.17 | 82.4 | 88.3 | 2.25 | 12.07 | 8.971 | 2.97 | 14.0124385 | 1.099 | 0.99 | 1.88 | 52.5 | 3.12 | 45 | 0 | 405 | 440.871 | 627.8803 | 497.2965 | 392.1323 | 606.3866 | 200 | 193.26 | 3.99 | 44.1 | 61.6
14.96 | 6.42752 | 8.674 | 16.02 | 0.94393 | 0.88 | 1.124 | 91.6 | 0.46 | 0.2 | 82 | 88.1 | 2.23 | 27.26833 | 10.66 | 16.06 | 20.66 | 0.87438 | 0.94 | 1.058 | 90.4 | 0.62 | 0.17 | 82.4 | 88.3 | 2.25 | 12.07 | 8.971 | 2.97 | 14.0124385 | 1.099 | 0.99 | 1.88 | 52.5 | 3.12 | 45 | 45 | 360 | 434.2552 | 626.5152 | 497.5428 | 392.9789 | 606.7307 | 202 | 170.66599 | 5.16882 | 38.9 | 56.5
14.96 | 6.42752 | 8.674 | 16.02 | 0.94393 | 0.88 | 1.124 | 91.6 | 0.46 | 0.2 | 82 | 88.1 | 2.23 | 27.26833 | 10.66 | 16.06 | 20.66 | 0.87438 | 0.94 | 1.058 | 90.4 | 0.62 | 0.17 | 82.4 | 88.3 | 2.25 | 12.07 | 8.971 | 2.97 | 14.0124385 | 1.099 | 0.99 | 1.88 | 52.5 | 3.12 | 45 | 67.5 | 337.5 | 431.5996 | 625.835 | 497.6641 | 393.401 | 606.9014 | 207 | 165.11 | 4.339 | 39.3 | 58.3
14.96 | 6.42752 | 8.674 | 16.02 | 0.94393 | 0.88 | 1.124 | 91.6 | 0.46 | 0.2 | 82 | 88.1 | 2.23 | 27.26833 | 10.66 | 16.06 | 20.66 | 0.87438 | 0.94 | 1.058 | 90.4 | 0.62 | 0.17 | 82.4 | 88.3 | 2.25 | 12.07 | 8.971 | 2.97 | 14.0124385 | 1.099 | 0.99 | 1.88 | 52.5 | 3.12 | 45 | 135 | 270 | 426.2065 | 623.8037 | 498.0206 | 394.6625 | 607.4084 | 209 | 161.32 | 4.032 | 33.7 | 57.2
14.96 | 6.42752 | 8.674 | 16.02 | 0.94393 | 0.88 | 1.124 | 91.6 | 0.46 | 0.2 | 82 | 88.1 | 2.23 | 27.26833 | 10.66 | 16.06 | 20.66 | 0.87438 | 0.94 | 1.058 | 90.4 | 0.62 | 0.17 | 82.4 | 88.3 | 2.25 | 12.07 | 8.971 | 2.97 | 14.0124385 | 1.099 | 0.99 | 1.88 | 52.5 | 3.12 | 67.5 | 0 | 382.5 | 462.992 | 626.1497 | 497.642 | 393.1477 | 606.8622 | 203 | 191.25592 | 4.50406 | 39.7 | 55.1
14.96 | 6.42752 | 8.674 | 16.02 | 0.94393 | 0.88 | 1.124 | 91.6 | 0.46 | 0.2 | 82 | 88.1 | 2.23 | 27.26833 | 10.66 | 16.06 | 20.66 | 0.87438 | 0.94 | 1.058 | 90.4 | 0.62 | 0.17 | 82.4 | 88.3 | 2.25 | 12.07 | 8.971 | 2.97 | 14.0124385 | 1.099 | 0.99 | 1.88 | 52.5 | 3.12 | 67.5 | 45 | 337.5 | 457.3917 | 624.7925 | 497.882 | 393.991 | 607.2015 | 192 | 211.67913 | 4.81282 | 35.6 | 52.3
14.96 | 6.42752 | 8.674 | 16.02 | 0.94393 | 0.88 | 1.124 | 91.6 | 0.46 | 0.2 | 82 | 88.1 | 2.23 | 27.26833 | 10.66 | 16.06 | 20.66 | 0.87438 | 0.94 | 1.058 | 90.4 | 0.62 | 0.17 | 82.4 | 88.3 | 2.25 | 12.07 | 8.971 | 2.97 | 14.0124385 | 1.099 | 0.99 | 1.88 | 52.5 | 3.12 | 67.5 | 67.5 | 315 | 455.2366 | 624.1162 | 498.0001 | 394.4114 | 607.3698 | 203 | 168.21 | 4.173 | 33.3 | 51.6
14.96 | 6.42752 | 8.674 | 16.02 | 0.94393 | 0.88 | 1.124 | 91.6 | 0.46 | 0.2 | 82 | 88.1 | 2.23 | 27.26833 | 10.66 | 16.06 | 20.66 | 0.87438 | 0.94 | 1.058 | 90.4 | 0.62 | 0.17 | 82.4 | 88.3 | 2.25 | 12.07 | 8.971 | 2.97 | 14.0124385 | 1.099 | 0.99 | 1.88 | 52.5 | 3.12 | 67.5 | 135 | 247.5 | 451.3168 | 622.0965 | 498.3473 | 395.6675 | 607.8698 | 207 | 165.07 | 4.152 | 32.4 | 50.4
14.96 | 6.42752 | 8.674 | 16.02 | 0.94393 | 0.88 | 1.124 | 91.6 | 0.46 | 0.2 | 82 | 88.1 | 2.23 | 27.26833 | 10.66 | 16.06 | 20.66 | 0.87438 | 0.94 | 1.058 | 90.4 | 0.62 | 0.17 | 82.4 | 88.3 | 2.25 | 12.07 | 8.971 | 2.97 | 14.0124385 | 1.099 | 0.99 | 1.88 | 52.5 | 3.12 | 135 | 0 | 315 | 546.0851 | 621.0168 | 498.6302 | 396.1727 | 608.2508 | 208 | 163.19042 | 5.82177 | 30.4 | 47.4
14.96 | 6.42752 | 8.674 | 16.02 | 0.94393 | 0.88 | 1.124 | 91.6 | 0.46 | 0.2 | 82 | 88.1 | 2.23 | 27.26833 | 10.66 | 16.06 | 20.66 | 0.87438 | 0.94 | 1.058 | 90.4 | 0.62 | 0.17 | 82.4 | 88.3 | 2.25 | 12.07 | 8.971 | 2.97 | 14.0124385 | 1.099 | 0.99 | 1.88 | 52.5 | 3.12 | 135 | 45 | 270 | 543.3843 | 619.6827 | 498.8517 | 397.0051 | 608.5765 | 208 | 163.33 | 4.133 | 24.7 | 45.9
14.96 | 6.42752 | 8.674 | 16.02 | 0.94393 | 0.88 | 1.124 | 91.6 | 0.46 | 0.2 | 82 | 88.1 | 2.23 | 27.26833 | 10.66 | 16.06 | 20.66 | 0.87438 | 0.94 | 1.058 | 90.4 | 0.62 | 0.17 | 82.4 | 88.3 | 2.25 | 12.07 | 8.971 | 2.97 | 14.0124385 | 1.099 | 0.99 | 1.88 | 52.5 | 3.12 | 135 | 67.5 | 247.5 | 542.6581 | 619.0179 | 498.9607 | 397.42 | 608.7381 | 213 | 151.41844 | 5.18589 | 25.5 | 43.1
14.96 | 6.42752 | 8.674 | 16.02 | 0.94393 | 0.88 | 1.124 | 91.6 | 0.46 | 0.2 | 82 | 88.1 | 2.23 | 27.26833 | 10.66 | 16.06 | 20.66 | 0.87438 | 0.94 | 1.058 | 90.4 | 0.62 | 0.17 | 82.4 | 88.3 | 2.25 | 12.07 | 8.971 | 2.97 | 14.0124385 | 1.099 | 0.99 | 1.88 | 52.5 | 3.12 | 135 | 135 | 180 | 542.9427 | 617.0325 | 499.2808 | 398.6593 | 609.2182 | 214.5 | 146.97 | 3.974 | 20.2 | 40
14.96 | 6.42752 | 8.674 | 16.02 | 0.94393 | 0.88 | 1.124 | 91.6 | 0.46 | 0.2 | 82 | 88.1 | 2.23 | 26.01 | 15.38 | 20.32 | 29.507 | 0.95094 | 1.21 | 3.607 | 89.6 | 0.75 | 0.07 | 77.5 | 80.9 | 2.24 | 12.07 | 8.971 | 2.97 | 14.0124385 | 1.099 | 0.99 | 1.88 | 52.5 | 3.12 | 0 | 0 | 450 | 405.2926 | 631.3714 | 496.5803 | 390.0918 | 605.4155 | 211 | 168.53261 | 4.80576 | 47.2 | 57.1
14.96 | 6.42752 | 8.674 | 16.02 | 0.94393 | 0.88 | 1.124 | 91.6 | 0.46 | 0.2 | 82 | 88.1 | 2.23 | 26.01 | 15.38 | 20.32 | 29.507 | 0.95094 | 1.21 | 3.607 | 89.6 | 0.75 | 0.07 | 77.5 | 80.9 | 2.24 | 12.07 | 8.971 | 2.97 | 14.0124385 | 1.099 | 0.99 | 1.88 | 52.5 | 3.12 | 0 | 45 | 405 | 398.3863 | 629.9071 | 496.864 | 390.9845 | 605.7994 | 196 | 203.70617 | 5.16193 | 40.7 | 51.3
14.96 | 6.42752 | 8.674 | 16.02 | 0.94393 | 0.88 | 1.124 | 91.6 | 0.46 | 0.2 | 82 | 88.1 | 2.23 | 26.01 | 15.38 | 20.32 | 29.507 | 0.95094 | 1.21 | 3.607 | 89.6 | 0.75 | 0.07 | 77.5 | 80.9 | 2.24 | 12.07 | 8.971 | 2.97 | 14.0124385 | 1.099 | 0.99 | 1.88 | 52.5 | 3.12 | 0 | 67.5 | 382.5 | 395.6623 | 629.1776 | 497.0036 | 391.4297 | 605.9897 | 206 | 167.67009 | 4.84962 | 41.9 | 61.3
14.96 | 6.42752 | 8.674 | 16.02 | 0.94393 | 0.88 | 1.124 | 91.6 | 0.46 | 0.2 | 82 | 88.1 | 2.23 | 26.01 | 15.38 | 20.32 | 29.507 | 0.95094 | 1.21 | 3.607 | 89.6 | 0.75 | 0.07 | 77.5 | 80.9 | 2.24 | 12.07 | 8.971 | 2.97 | 14.0124385 | 1.099 | 0.99 | 1.88 | 52.5 | 3.12 | 0 | 135 | 315 | 390.3648 | 626.9997 | 497.4139 | 392.7606 | 606.5543 | 216 | 124.05521 | 5.38193 | 39.1 | 59.6
14.96 | 6.42752 | 8.674 | 16.02 | 0.94393 | 0.88 | 1.124 | 91.6 | 0.46 | 0.2 | 82 | 88.1 | 2.23 | 26.01 | 15.38 | 20.32 | 29.507 | 0.95094 | 1.21 | 3.607 | 89.6 | 0.75 | 0.07 | 77.5 | 80.9 | 2.24 | 12.07 | 8.971 | 2.97 | 14.0124385 | 1.099 | 0.99 | 1.88 | 52.5 | 3.12 | 45 | 0 | 405 | 440.871 | 627.8803 | 497.2965 | 392.1323 | 606.3866 | 200 | 193.26 | 3.99 | 44.1 | 61.6
14.96 | 6.42752 | 8.674 | 16.02 | 0.94393 | 0.88 | 1.124 | 91.6 | 0.46 | 0.2 | 82 | 88.1 | 2.23 | 26.01 | 15.38 | 20.32 | 29.507 | 0.95094 | 1.21 | 3.607 | 89.6 | 0.75 | 0.07 | 77.5 | 80.9 | 2.24 | 12.07 | 8.971 | 2.97 | 14.0124385 | 1.099 | 0.99 | 1.88 | 52.5 | 3.12 | 45 | 45 | 360 | 436.4413 | 626.4328 | 497.5662 | 393.0186 | 606.7598 | 199 | 197.13 | 4.633 | 36 | 47.9
14.96 | 6.42752 | 8.674 | 16.02 | 0.94393 | 0.88 | 1.124 | 91.6 | 0.46 | 0.2 | 82 | 88.1 | 2.23 | 26.01 | 15.38 | 20.32 | 29.507 | 0.95094 | 1.21 | 3.607 | 89.6 | 0.75 | 0.07 | 77.5 | 80.9 | 2.24 | 12.07 | 8.971 | 2.97 | 14.0124385 | 1.099 | 0.99 | 1.88 | 52.5 | 3.12 | 45 | 67.5 | 337.5 | 434.9382 | 625.7117 | 497.699 | 393.4605 | 606.9449 | 213.5 | 147.23 | 5.21 | 31.7 | 48.2
14.96 | 6.42752 | 8.674 | 16.02 | 0.94393 | 0.88 | 1.124 | 91.6 | 0.46 | 0.2 | 82 | 88.1 | 2.23 | 26.01 | 15.38 | 20.32 | 29.507 | 0.95094 | 1.21 | 3.607 | 89.6 | 0.75 | 0.07 | 77.5 | 80.9 | 2.24 | 12.07 | 8.971 | 2.97 | 14.0124385 | 1.099 | 0.99 | 1.88 | 52.5 | 3.12 | 45 | 135 | 270 | 433.2357 | 623.5587 | 498.0889 | 394.7813 | 607.494 | 215 | 144.24888 | 5.00485 | 31.1 | 47.6
14.96 | 6.42752 | 8.674 | 16.02 | 0.94393 | 0.88 | 1.124 | 91.6 | 0.46 | 0.2 | 82 | 88.1 | 2.23 | 26.01 | 15.38 | 20.32 | 29.507 | 0.95094 | 1.21 | 3.607 | 89.6 | 0.75 | 0.07 | 77.5 | 80.9 | 2.24 | 12.07 | 8.971 | 2.97 | 14.0124385 | 1.099 | 0.99 | 1.88 | 52.5 | 3.12 | 67.5 | 0 | 382.5 | 462.992 | 626.1497 | 497.642 | 393.1477 | 606.8622 | 203 | 191.25592 | 4.50406 | 39.7 | 55.1
14.96 | 6.42752 | 8.674 | 16.02 | 0.94393 | 0.88 | 1.124 | 91.6 | 0.46 | 0.2 | 82 | 88.1 | 2.23 | 26.01 | 15.38 | 20.32 | 29.507 | 0.95094 | 1.21 | 3.607 | 89.6 | 0.75 | 0.07 | 77.5 | 80.9 | 2.24 | 12.07 | 8.971 | 2.97 | 14.0124385 | 1.099 | 0.99 | 1.88 | 52.5 | 3.12 | 67.5 | 45 | 337.5 | 459.7579 | 624.7105 | 497.905 | 394.0306 | 607.2302 | 196 | 203.577 | 4.773 | 34.9 | 50.4
14.96 | 6.42752 | 8.674 | 16.02 | 0.94393 | 0.88 | 1.124 | 91.6 | 0.46 | 0.2 | 82 | 88.1 | 2.23 | 26.01 | 15.38 | 20.32 | 29.507 | 0.95094 | 1.21 | 3.607 | 89.6 | 0.75 | 0.07 | 77.5 | 80.9 | 2.24 | 12.07 | 8.971 | 2.97 | 14.0124385 | 1.099 | 0.99 | 1.88 | 52.5 | 3.12 | 67.5 | 67.5 | 315 | 458.8444 | 623.9935 | 498.0344 | 394.4708 | 607.4128 | 205 | 169.15 | 4.402 | 32 | 48.9
14.96 | 6.42752 | 8.674 | 16.02 | 0.94393 | 0.88 | 1.124 | 91.6 | 0.46 | 0.2 | 82 | 88.1 | 2.23 | 26.01 | 15.38 | 20.32 | 29.507 | 0.95094 | 1.21 | 3.607 | 89.6 | 0.75 | 0.07 | 77.5 | 80.9 | 2.24 | 12.07 | 8.971 | 2.97 | 14.0124385 | 1.099 | 0.99 | 1.88 | 52.5 | 3.12 | 67.5 | 135 | 247.5 | 458.8771 | 621.8528 | 498.4144 | 395.7863 | 607.9544 | 215 | 144.24888 | 5.00485 | 28.3 | 48.2
14.96 | 6.42752 | 8.674 | 16.02 | 0.94393 | 0.88 | 1.124 | 91.6 | 0.46 | 0.2 | 82 | 88.1 | 2.23 | 26.01 | 15.38 | 20.32 | 29.507 | 0.95094 | 1.21 | 3.607 | 89.6 | 0.75 | 0.07 | 77.5 | 80.9 | 2.24 | 12.07 | 8.971 | 2.97 | 14.0124385 | 1.099 | 0.99 | 1.88 | 52.5 | 3.12 | 135 | 0 | 315 | 546.0851 | 621.0168 | 498.6302 | 396.1727 | 608.2508 | 208 | 163.19042 | 5.82177 | 30.4 | 37.9
14.96 | 6.42752 | 8.674 | 16.02 | 0.94393 | 0.88 | 1.124 | 91.6 | 0.46 | 0.2 | 82 | 88.1 | 2.23 | 26.01 | 15.38 | 20.32 | 29.507 | 0.95094 | 1.21 | 3.607 | 89.6 | 0.75 | 0.07 | 77.5 | 80.9 | 2.24 | 12.07 | 8.971 | 2.97 | 14.0124385 | 1.099 | 0.99 | 1.88 | 52.5 | 3.12 | 135 | 45 | 270 | 546.2745 | 619.602 | 498.8735 | 397.0447 | 608.6042 | 190 | 183.08342 | 5.47494 | 24.9 | 37.2
14.96 | 6.42752 | 8.674 | 16.02 | 0.94393 | 0.88 | 1.124 | 91.6 | 0.46 | 0.2 | 82 | 88.1 | 2.23 | 26.01 | 15.38 | 20.32 | 29.507 | 0.95094 | 1.21 | 3.607 | 89.6 | 0.75 | 0.07 | 77.5 | 80.9 | 2.24 | 12.07 | 8.971 | 2.97 | 14.0124385 | 1.099 | 0.99 | 1.88 | 52.5 | 3.12 | 135 | 67.5 | 247.5 | 547.0483 | 618.8972 | 498.9932 | 397.4793 | 608.7794 | 215.5 | 144.44 | 4.991 | 27.4 | 45.2
14.96 | 6.42752 | 8.674 | 16.02 | 0.94393 | 0.88 | 1.124 | 91.6 | 0.46 | 0.2 | 82 | 88.1 | 2.23 | 26.01 | 15.38 | 20.32 | 29.507 | 0.95094 | 1.21 | 3.607 | 89.6 | 0.75 | 0.07 | 77.5 | 80.9 | 2.24 | 12.07 | 8.971 | 2.97 | 14.0124385 | 1.099 | 0.99 | 1.88 | 52.5 | 3.12 | 135 | 135 | 180 | 552.0473 | 616.7927 | 499.3444 | 398.7776 | 609.2997 | 221 | 120.33 | 4.597 | 23.3 | 35.1
14.96 | 6.42752 | 8.674 | 16.02 | 0.94393 | 0.88 | 1.124 | 91.6 | 0.46 | 0.2 | 82 | 88.1 | 2.23 | 30.263 | 19.27 | 25.39 | 34.717 | 0.94819 | 0.88 | 6.265 | 98 | 0.74 | 0.11 | 87.2 | 85.2 | 2.21 | 12.07 | 8.971 | 2.97 | 14.0124385 | 1.099 | 0.99 | 1.88 | 52.5 | 3.12 | 0 | 0 | 450 | 405.2926 | 631.3714 | 496.5803 | 390.0918 | 605.4155 | 211 | 168.53261 | 4.80576 | 47.2 | 57.1
14.96 | 6.42752 | 8.674 | 16.02 | 0.94393 | 0.88 | 1.124 | 91.6 | 0.46 | 0.2 | 82 | 88.1 | 2.23 | 30.263 | 19.27 | 25.39 | 34.717 | 0.94819 | 0.88 | 6.265 | 98 | 0.74 | 0.11 | 87.2 | 85.2 | 2.21 | 12.07 | 8.971 | 2.97 | 14.0124385 | 1.099 | 0.99 | 1.88 | 52.5 | 3.12 | 0 | 45 | 405 | 406.9049 | 629.8443 | 496.9017 | 390.9871 | 605.8414 | 187 | 195.62332 | 5.44215 | 43.7 | 57
14.96 | 6.42752 | 8.674 | 16.02 | 0.94393 | 0.88 | 1.124 | 91.6 | 0.46 | 0.2 | 82 | 88.1 | 2.23 | 30.263 | 19.27 | 25.39 | 34.717 | 0.94819 | 0.88 | 6.265 | 98 | 0.74 | 0.11 | 87.2 | 85.2 | 2.21 | 12.07 | 8.971 | 2.97 | 14.0124385 | 1.099 | 0.99 | 1.88 | 52.5 | 3.12 | 0 | 67.5 | 382.5 | 408.4245 | 629.0836 | 497.06 | 391.434 | 606.0525 | 192 | 191.43176 | 4.63694 | 42.2 | 56.2
14.96 | 6.42752 | 8.674 | 16.02 | 0.94393 | 0.88 | 1.124 | 91.6 | 0.46 | 0.2 | 82 | 88.1 | 2.23 | 30.263 | 19.27 | 25.39 | 34.717 | 0.94819 | 0.88 | 6.265 | 98 | 0.74 | 0.11 | 87.2 | 85.2 | 2.21 | 12.07 | 8.971 | 2.97 | 14.0124385 | 1.099 | 0.99 | 1.88 | 52.5 | 3.12 | 0 | 135 | 315 | 415.7941 | 626.8128 | 497.5253 | 392.7709 | 606.6781 | 202 | 178.93926 | 4.94041 | 35 | 55.4
14.96 | 6.42752 | 8.674 | 16.02 | 0.94393 | 0.88 | 1.124 | 91.6 | 0.46 | 0.2 | 82 | 88.1 | 2.23 | 30.263 | 19.27 | 25.39 | 34.717 | 0.94819 | 0.88 | 6.265 | 98 | 0.74 | 0.11 | 87.2 | 85.2 | 2.21 | 12.07 | 8.971 | 2.97 | 14.0124385 | 1.099 | 0.99 | 1.88 | 52.5 | 3.12 | 45 | 0 | 405 | 440.871 | 627.8803 | 497.2965 | 392.1323 | 606.3866 | 200 | 193.26 | 3.99 | 44.1 | 61.6
14.96 | 6.42752 | 8.674 | 16.02 | 0.94393 | 0.88 | 1.124 | 91.6 | 0.46 | 0.2 | 82 | 88.1 | 2.23 | 30.263 | 19.27 | 25.39 | 34.717 | 0.94819 | 0.88 | 6.265 | 98 | 0.74 | 0.11 | 87.2 | 85.2 | 2.21 | 12.07 | 8.971 | 2.97 | 14.0124385 | 1.099 | 0.99 | 1.88 | 52.5 | 3.12 | 45 | 45 | 360 | 446.0766 | 626.3706 | 497.6032 | 393.0222 | 606.8009 | 199 | 188.467 | 4.62347 | 33.8 | 47.8
14.96 | 6.42752 | 8.674 | 16.02 | 0.94393 | 0.88 | 1.124 | 91.6 | 0.46 | 0.2 | 82 | 88.1 | 2.23 | 30.263 | 19.27 | 25.39 | 34.717 | 0.94819 | 0.88 | 6.265 | 98 | 0.74 | 0.11 | 87.2 | 85.2 | 2.21 | 12.07 | 8.971 | 2.97 | 14.0124385 | 1.099 | 0.99 | 1.88 | 52.5 | 3.12 | 45 | 67.5 | 337.5 | 449.3711 | 625.6185 | 497.7543 | 393.4662 | 607.0063 | 205 | 175.6632 | 5.04491 | 31.3 | 47.6
14.96 | 6.42752 | 8.674 | 16.02 | 0.94393 | 0.88 | 1.124 | 91.6 | 0.46 | 0.2 | 82 | 88.1 | 2.23 | 30.263 | 19.27 | 25.39 | 34.717 | 0.94819 | 0.88 | 6.265 | 98 | 0.74 | 0.11 | 87.2 | 85.2 | 2.21 | 12.07 | 8.971 | 2.97 | 14.0124385 | 1.099 | 0.99 | 1.88 | 52.5 | 3.12 | 45 | 135 | 270 | 461.9803 | 623.3735 | 498.1981 | 394.7943 | 607.6151 | 206 | 173.427 | 4.502 | 26.1 | 44.7
14.96 | 6.42752 | 8.674 | 16.02 | 0.94393 | 0.88 | 1.124 | 91.6 | 0.46 | 0.2 | 82 | 88.1 | 2.23 | 30.263 | 19.27 | 25.39 | 34.717 | 0.94819 | 0.88 | 6.265 | 98 | 0.74 | 0.11 | 87.2 | 85.2 | 2.21 | 12.07 | 8.971 | 2.97 | 14.0124385 | 1.099 | 0.99 | 1.88 | 52.5 | 3.12 | 67.5 | 0 | 382.5 | 462.992 | 626.1497 | 497.642 | 393.1477 | 606.8622 | 203 | 191.25592 | 4.50406 | 39.7 | 55.1
14.96 | 6.42752 | 8.674 | 16.02 | 0.94393 | 0.88 | 1.124 | 91.6 | 0.46 | 0.2 | 82 | 88.1 | 2.23 | 30.263 | 19.27 | 25.39 | 34.717 | 0.94819 | 0.88 | 6.265 | 98 | 0.74 | 0.11 | 87.2 | 85.2 | 2.21 | 12.07 | 8.971 | 2.97 | 14.0124385 | 1.099 | 0.99 | 1.88 | 52.5 | 3.12 | 67.5 | 45 | 337.5 | 469.9413 | 624.6486 | 497.9416 | 394.0347 | 607.2709 | 200.5 | 180 | 4.56 | 32.5 | 50.2
14.96 | 6.42752 | 8.674 | 16.02 | 0.94393 | 0.88 | 1.124 | 91.6 | 0.46 | 0.2 | 82 | 88.1 | 2.23 | 30.263 | 19.27 | 25.39 | 34.717 | 0.94819 | 0.88 | 6.265 | 98 | 0.74 | 0.11 | 87.2 | 85.2 | 2.21 | 12.07 | 8.971 | 2.97 | 14.0124385 | 1.099 | 0.99 | 1.88 | 52.5 | 3.12 | 67.5 | 67.5 | 315 | 474.0972 | 623.9008 | 498.0891 | 394.4771 | 607.4735 | 212 | 138 | 4.51 | 31.1 | 49.8
14.96 | 6.42752 | 8.674 | 16.02 | 0.94393 | 0.88 | 1.124 | 91.6 | 0.46 | 0.2 | 82 | 88.1 | 2.23 | 30.263 | 19.27 | 25.39 | 34.717 | 0.94819 | 0.88 | 6.265 | 98 | 0.74 | 0.11 | 87.2 | 85.2 | 2.21 | 12.07 | 8.971 | 2.97 | 14.0124385 | 1.099 | 0.99 | 1.88 | 52.5 | 3.12 | 67.5 | 135 | 247.5 | 489.249 | 621.6684 | 498.5225 | 395.8005 | 608.0742 | 212 | 136.111 | 4.4715 | 27.3 | 48.9
14.96 | 6.42752 | 8.674 | 16.02 | 0.94393 | 0.88 | 1.124 | 91.6 | 0.46 | 0.2 | 82 | 88.1 | 2.23 | 30.263 | 19.27 | 25.39 | 34.717 | 0.94819 | 0.88 | 6.265 | 98 | 0.74 | 0.11 | 87.2 | 85.2 | 2.21 | 12.07 | 8.971 | 2.97 | 14.0124385 | 1.099 | 0.99 | 1.88 | 52.5 | 3.12 | 135 | 0 | 315 | 546.0851 | 621.0168 | 498.6302 | 396.1727 | 608.2508 | 208 | 163.19042 | 5.82177 | 30.4 | 47.8
14.96 | 6.42752 | 8.674 | 16.02 | 0.94393 | 0.88 | 1.124 | 91.6 | 0.46 | 0.2 | 82 | 88.1 | 2.23 | 30.263 | 19.27 | 25.39 | 34.717 | 0.94819 | 0.88 | 6.265 | 98 | 0.74 | 0.11 | 87.2 | 85.2 | 2.21 | 12.07 | 8.971 | 2.97 | 14.0124385 | 1.099 | 0.99 | 1.88 | 52.5 | 3.12 | 135 | 45 | 270 | 558.062 | 619.5409 | 498.9091 | 397.05 | 608.6435 | 205 | 180.468 | 4.458 | 22.2 | 41.5
14.96 | 6.42752 | 8.674 | 16.02 | 0.94393 | 0.88 | 1.124 | 91.6 | 0.46 | 0.2 | 82 | 88.1 | 2.23 | 30.263 | 19.27 | 25.39 | 34.717 | 0.94819 | 0.88 | 6.265 | 98 | 0.74 | 0.11 | 87.2 | 85.2 | 2.21 | 12.07 | 8.971 | 2.97 | 14.0124385 | 1.099 | 0.99 | 1.88 | 52.5 | 3.12 | 135 | 67.5 | 247.5 | 564.7011 | 618.8057 | 499.0463 | 397.4875 | 608.8382 | 216 | 120.8942 | 5.17343 | 26.2 | 43.6
14.96 | 6.42752 | 8.674 | 16.02 | 0.94393 | 0.88 | 1.124 | 91.6 | 0.46 | 0.2 | 82 | 88.1 | 2.23 | 30.263 | 19.27 | 25.39 | 34.717 | 0.94819 | 0.88 | 6.265 | 98 | 0.74 | 0.11 | 87.2 | 85.2 | 2.21 | 12.07 | 8.971 | 2.97 | 14.0124385 | 1.099 | 0.99 | 1.88 | 52.5 | 3.12 | 135 | 135 | 180 | 587.1825 | 616.6108 | 499.4493 | 398.7954 | 609.4158 | 223 | 128.277 | 4.33157 | 17.8 | 38.3
27.26833 | 10.66 | 16.06 | 20.66 | 0.87438 | 0.94 | 1.058 | 90.4 | 0.62 | 0.17 | 82.4 | 88.3 | 2.25 | 14.96 | 6.42752 | 8.674 | 16.02 | 0.94393 | 0.88 | 1.124 | 91.6 | 0.46 | 0.2 | 82 | 88.1 | 2.23 | 12.07 | 8.971 | 2.97 | 14.0124385 | 1.099 | 0.99 | 1.88 | 52.5 | 3.12 | 0 | 0 | 450 | 405.2926 | 631.3714 | 496.5803 | 390.0918 | 605.4155 | 211 | 168.53261 | 4.80576 | 47.2 | 57.1
27.26833 | 10.66 | 16.06 | 20.66 | 0.87438 | 0.94 | 1.058 | 90.4 | 0.62 | 0.17 | 82.4 | 88.3 | 2.25 | 14.96 | 6.42752 | 8.674 | 16.02 | 0.94393 | 0.88 | 1.124 | 91.6 | 0.46 | 0.2 | 82 | 88.1 | 2.23 | 12.07 | 8.971 | 2.97 | 14.0124385 | 1.099 | 0.99 | 1.88 | 52.5 | 3.12 | 0 | 45 | 405 | 396.6195 | 630.0257 | 496.8349 | 390.9209 | 605.7621 | 187 | 197.03379 | 5.05193 | 46.1 | 59.1
27.26833 | 10.66 | 16.06 | 20.66 | 0.87438 | 0.94 | 1.058 | 90.4 | 0.62 | 0.17 | 82.4 | 88.3 | 2.25 | 14.96 | 6.42752 | 8.674 | 16.02 | 0.94393 | 0.88 | 1.124 | 91.6 | 0.46 | 0.2 | 82 | 88.1 | 2.23 | 12.07 | 8.971 | 2.97 | 14.0124385 | 1.099 | 0.99 | 1.88 | 52.5 | 3.12 | 0 | 67.5 | 382.5 | 392.9601 | 629.3551 | 496.9603 | 391.3344 | 605.934 | 191 | 192.54072 | 5.0254 | 47.3 | 60.2
27.26833 | 10.66 | 16.06 | 20.66 | 0.87438 | 0.94 | 1.058 | 90.4 | 0.62 | 0.17 | 82.4 | 88.3 | 2.25 | 14.96 | 6.42752 | 8.674 | 16.02 | 0.94393 | 0.88 | 1.124 | 91.6 | 0.46 | 0.2 | 82 | 88.1 | 2.23 | 12.07 | 8.971 | 2.97 | 14.0124385 | 1.099 | 0.99 | 1.88 | 52.5 | 3.12 | 0 | 135 | 315 | 384.6544 | 627.3523 | 497.3294 | 392.5705 | 606.4447 | 196 | 166.1454 | 4.87072 | 45 | 57
27.26833 | 10.66 | 16.06 | 20.66 | 0.87438 | 0.94 | 1.058 | 90.4 | 0.62 | 0.17 | 82.4 | 88.3 | 2.25 | 14.96 | 6.42752 | 8.674 | 16.02 | 0.94393 | 0.88 | 1.124 | 91.6 | 0.46 | 0.2 | 82 | 88.1 | 2.23 | 12.07 | 8.971 | 2.97 | 14.0124385 | 1.099 | 0.99 | 1.88 | 52.5 | 3.12 | 45 | 0 | 405 | 409.6593 | 628.2349 | 497.0432 | 392.0681 | 606.1389 | 198 | 180.63106 | 5.04553 | 39 | 55.7
27.26833 | 10.66 | 16.06 | 20.66 | 0.87438 | 0.94 | 1.058 | 90.4 | 0.62 | 0.17 | 82.4 | 88.3 | 2.25 | 14.96 | 6.42752 | 8.674 | 16.02 | 0.94393 | 0.88 | 1.124 | 91.6 | 0.46 | 0.2 | 82 | 88.1 | 2.23 | 12.07 | 8.971 | 2.97 | 14.0124385 | 1.099 | 0.99 | 1.88 | 52.5 | 3.12 | 45 | 45 | 360 | 403.1331 | 626.9037 | 497.2867 | 392.8889 | 606.4776 | 205 | 160 | 4.82 | 37.8 | 54.4
27.26833 | 10.66 | 16.06 | 20.66 | 0.87438 | 0.94 | 1.058 | 90.4 | 0.62 | 0.17 | 82.4 | 88.3 | 2.25 | 14.96 | 6.42752 | 8.674 | 16.02 | 0.94393 | 0.88 | 1.124 | 91.6 | 0.46 | 0.2 | 82 | 88.1 | 2.23 | 12.07 | 8.971 | 2.97 | 14.0124385 | 1.099 | 0.99 | 1.88 | 52.5 | 3.12 | 45 | 67.5 | 337.5 | 400.5326 | 626.2403 | 497.4067 | 393.2982 | 606.6457 | 204 | 162.567 | 4.938 | 39.3 | 60.4
27.26833 | 10.66 | 16.06 | 20.66 | 0.87438 | 0.94 | 1.058 | 90.4 | 0.62 | 0.17 | 82.4 | 88.3 | 2.25 | 14.96 | 6.42752 | 8.674 | 16.02 | 0.94393 | 0.88 | 1.124 | 91.6 | 0.46 | 0.2 | 82 | 88.1 | 2.23 | 12.07 | 8.971 | 2.97 | 14.0124385 | 1.099 | 0.99 | 1.88 | 52.5 | 3.12 | 45 | 135 | 270 | 395.3466 | 624.2589 | 497.7595 | 394.5216 | 607.1448 | 209 | 148.78773 | 4.65896 | 35.6 | 53.2
27.26833 | 10.66 | 16.06 | 20.66 | 0.87438 | 0.94 | 1.058 | 90.4 | 0.62 | 0.17 | 82.4 | 88.3 | 2.25 | 14.96 | 6.42752 | 8.674 | 16.02 | 0.94393 | 0.88 | 1.124 | 91.6 | 0.46 | 0.2 | 82 | 88.1 | 2.23 | 12.07 | 8.971 | 2.97 | 14.0124385 | 1.099 | 0.99 | 1.88 | 52.5 | 3.12 | 67.5 | 0 | 382.5 | 413.8504 | 626.6797 | 497.2653 | 393.0475 | 606.494 | 211 | 159.09867 | 5.16143 | 35.8 | 50.8
27.26833 | 10.66 | 16.06 | 20.66 | 0.87438 | 0.94 | 1.058 | 90.4 | 0.62 | 0.17 | 82.4 | 88.3 | 2.25 | 14.96 | 6.42752 | 8.674 | 16.02 | 0.94393 | 0.88 | 1.124 | 91.6 | 0.46 | 0.2 | 82 | 88.1 | 2.23 | 12.07 | 8.971 | 2.97 | 14.0124385 | 1.099 | 0.99 | 1.88 | 52.5 | 3.12 | 67.5 | 45 | 337.5 | 408.3711 | 625.3556 | 497.5033 | 393.8641 | 606.8289 | 205.5 | 157.7438 | 4.7536 | 31.8 | 51.1
27.26833 | 10.66 | 16.06 | 20.66 | 0.87438 | 0.94 | 1.058 | 90.4 | 0.62 | 0.17 | 82.4 | 88.3 | 2.25 | 14.96 | 6.42752 | 8.674 | 16.02 | 0.94393 | 0.88 | 1.124 | 91.6 | 0.46 | 0.2 | 82 | 88.1 | 2.23 | 12.07 | 8.971 | 2.97 | 14.0124385 | 1.099 | 0.99 | 1.88 | 52.5 | 3.12 | 67.5 | 67.5 | 315 | 406.287 | 624.6957 | 497.6206 | 394.2712 | 606.9951 | 206 | 155.9278 | 4.63287 | 36 | 54.2
27.26833 | 10.66 | 16.06 | 20.66 | 0.87438 | 0.94 | 1.058 | 90.4 | 0.62 | 0.17 | 82.4 | 88.3 | 2.25 | 14.96 | 6.42752 | 8.674 | 16.02 | 0.94393 | 0.88 | 1.124 | 91.6 | 0.46 | 0.2 | 82 | 88.1 | 2.23 | 12.07 | 8.971 | 2.97 | 14.0124385 | 1.099 | 0.99 | 1.88 | 52.5 | 3.12 | 67.5 | 135 | 247.5 | 402.6221 | 622.7249 | 497.9656 | 395.4881 | 607.4887 | 215.5 | 137.286 | 5.0826 | 33.4 | 50.4
27.26833 | 10.66 | 16.06 | 20.66 | 0.87438 | 0.94 | 1.058 | 90.4 | 0.62 | 0.17 | 82.4 | 88.3 | 2.25 | 14.96 | 6.42752 | 8.674 | 16.02 | 0.94393 | 0.88 | 1.124 | 91.6 | 0.46 | 0.2 | 82 | 88.1 | 2.23 | 12.07 | 8.971 | 2.97 | 14.0124385 | 1.099 | 0.99 | 1.88 | 52.5 | 3.12 | 135 | 0 | 315 | 434.1904 | 622.0653 | 497.8949 | 395.9502 | 607.534 | 215 | 138.24524 | 5.12751 | 30.5 | 50.3
27.26833 | 10.66 | 16.06 | 20.66 | 0.87438 | 0.94 | 1.058 | 90.4 | 0.62 | 0.17 | 82.4 | 88.3 | 2.25 | 14.96 | 6.42752 | 8.674 | 16.02 | 0.94393 | 0.88 | 1.124 | 91.6 | 0.46 | 0.2 | 82 | 88.1 | 2.23 | 12.07 | 8.971 | 2.97 | 14.0124385 | 1.099 | 0.99 | 1.88 | 52.5 | 3.12 | 135 | 45 | 270 | 431.7489 | 620.7622 | 498.1172 | 396.7538 | 607.8579 | 217 | 133.672 | 4.91185 | 30.9 | 51.9
27.26833 | 10.66 | 16.06 | 20.66 | 0.87438 | 0.94 | 1.058 | 90.4 | 0.62 | 0.17 | 82.4 | 88.3 | 2.25 | 14.96 | 6.42752 | 8.674 | 16.02 | 0.94393 | 0.88 | 1.124 | 91.6 | 0.46 | 0.2 | 82 | 88.1 | 2.23 | 12.07 | 8.971 | 2.97 | 14.0124385 | 1.099 | 0.99 | 1.88 | 52.5 | 3.12 | 135 | 67.5 | 247.5 | 431.1631 | 620.1128 | 498.2267 | 397.1544 | 608.0186 | 235 | 82.9732 | 3.81276 | 26.2 | 46.7
27.26833 | 10.66 | 16.06 | 20.66 | 0.87438 | 0.94 | 1.058 | 90.4 | 0.62 | 0.17 | 82.4 | 88.3 | 2.25 | 14.96 | 6.42752 | 8.674 | 16.02 | 0.94393 | 0.88 | 1.124 | 91.6 | 0.46 | 0.2 | 82 | 88.1 | 2.23 | 12.07 | 8.971 | 2.97 | 14.0124385 | 1.099 | 0.99 | 1.88 | 52.5 | 3.12 | 135 | 135 | 180 | 431.9114 | 618.1733 | 498.5486 | 398.3513 | 608.4962 | 226 | 106.382 | 4.31697 | 20 | 39.1
27.26833 | 10.66 | 16.06 | 20.66 | 0.87438 | 0.94 | 1.058 | 90.4 | 0.62 | 0.17 | 82.4 | 88.3 | 2.25 | 27.26833 | 10.66 | 16.06 | 20.66 | 0.87438 | 0.94 | 1.058 | 90.4 | 0.62 | 0.17 | 82.4 | 88.3 | 2.25 | 12.07 | 8.971 | 2.97 | 14.0124385 | 1.099 | 0.99 | 1.88 | 52.5 | 3.12 | 0 | 0 | 450 | 405.2926 | 631.3714 | 496.5803 | 390.0918 | 605.4155 | 211 | 168.53261 | 4.80576 | 47.2 | 57.1
27.26833 | 10.66 | 16.06 | 20.66 | 0.87438 | 0.94 | 1.058 | 90.4 | 0.62 | 0.17 | 82.4 | 88.3 | 2.25 | 27.26833 | 10.66 | 16.06 | 20.66 | 0.87438 | 0.94 | 1.058 | 90.4 | 0.62 | 0.17 | 82.4 | 88.3 | 2.25 | 12.07 | 8.971 | 2.97 | 14.0124385 | 1.099 | 0.99 | 1.88 | 52.5 | 3.12 | 0 | 45 | 405 | 396.5693 | 629.9905 | 496.8397 | 390.9448 | 605.7695 | 189 | 218.45105 | 5.05738 | 42.7 | 54.6
27.26833 | 10.66 | 16.06 | 20.66 | 0.87438 | 0.94 | 1.058 | 90.4 | 0.62 | 0.17 | 82.4 | 88.3 | 2.25 | 27.26833 | 10.66 | 16.06 | 20.66 | 0.87438 | 0.94 | 1.058 | 90.4 | 0.62 | 0.17 | 82.4 | 88.3 | 2.25 | 12.07 | 8.971 | 2.97 | 14.0124385 | 1.099 | 0.99 | 1.88 | 52.5 | 3.12 | 0 | 67.5 | 382.5 | 392.8747 | 629.3024 | 496.9675 | 391.3702 | 605.9451 | 198 | 212.28253 | 4.32775 | 43.1 | 59.4
27.26833 | 10.66 | 16.06 | 20.66 | 0.87438 | 0.94 | 1.058 | 90.4 | 0.62 | 0.17 | 82.4 | 88.3 | 2.25 | 27.26833 | 10.66 | 16.06 | 20.66 | 0.87438 | 0.94 | 1.058 | 90.4 | 0.62 | 0.17 | 82.4 | 88.3 | 2.25 | 12.07 | 8.971 | 2.97 | 14.0124385 | 1.099 | 0.99 | 1.88 | 52.5 | 3.12 | 0 | 135 | 315 | 384.423 | 627.2475 | 497.3432 | 392.6417 | 606.4665 | 202 | 216.41704 | 4.21566 | 38.8 | 56.7
27.26833 | 10.66 | 16.06 | 20.66 | 0.87438 | 0.94 | 1.058 | 90.4 | 0.62 | 0.17 | 82.4 | 88.3 | 2.25 | 27.26833 | 10.66 | 16.06 | 20.66 | 0.87438 | 0.94 | 1.058 | 90.4 | 0.62 | 0.17 | 82.4 | 88.3 | 2.25 | 12.07 | 8.971 | 2.97 | 14.0124385 | 1.099 | 0.99 | 1.88 | 52.5 | 3.12 | 45 | 0 | 405 | 409.6593 | 628.2349 | 497.0432 | 392.0681 | 606.1389 | 198 | 180.63106 | 5.04553 | 39 | 55.7
27.26833 | 10.66 | 16.06 | 20.66 | 0.87438 | 0.94 | 1.058 | 90.4 | 0.62 | 0.17 | 82.4 | 88.3 | 2.25 | 27.26833 | 10.66 | 16.06 | 20.66 | 0.87438 | 0.94 | 1.058 | 90.4 | 0.62 | 0.17 | 82.4 | 88.3 | 2.25 | 12.07 | 8.971 | 2.97 | 14.0124385 | 1.099 | 0.99 | 1.88 | 52.5 | 3.12 | 45 | 45 | 360 | 403.1525 | 626.8688 | 497.2913 | 392.9125 | 606.4849 | 204 | 163.38931 | 4.35992 | 41 | 64.6
27.26833 | 10.66 | 16.06 | 20.66 | 0.87438 | 0.94 | 1.058 | 90.4 | 0.62 | 0.17 | 82.4 | 88.3 | 2.25 | 27.26833 | 10.66 | 16.06 | 20.66 | 0.87438 | 0.94 | 1.058 | 90.4 | 0.62 | 0.17 | 82.4 | 88.3 | 2.25 | 12.07 | 8.971 | 2.97 | 14.0124385 | 1.099 | 0.99 | 1.88 | 52.5 | 3.12 | 45 | 67.5 | 337.5 | 400.5514 | 626.1881 | 497.4134 | 393.3336 | 606.6565 | 220 | 116.72 | 4.37 | 39 | 58.2
27.26833 | 10.66 | 16.06 | 20.66 | 0.87438 | 0.94 | 1.058 | 90.4 | 0.62 | 0.17 | 82.4 | 88.3 | 2.25 | 27.26833 | 10.66 | 16.06 | 20.66 | 0.87438 | 0.94 | 1.058 | 90.4 | 0.62 | 0.17 | 82.4 | 88.3 | 2.25 | 12.07 | 8.971 | 2.97 | 14.0124385 | 1.099 | 0.99 | 1.88 | 52.5 | 3.12 | 45 | 135 | 270 | 395.3217 | 624.1552 | 497.7725 | 394.5919 | 607.1661 | 221 | 113.5 | 4.15 | 37 | 55.2
27.26833 | 10.66 | 16.06 | 20.66 | 0.87438 | 0.94 | 1.058 | 90.4 | 0.62 | 0.17 | 82.4 | 88.3 | 2.25 | 27.26833 | 10.66 | 16.06 | 20.66 | 0.87438 | 0.94 | 1.058 | 90.4 | 0.62 | 0.17 | 82.4 | 88.3 | 2.25 | 12.07 | 8.971 | 2.97 | 14.0124385 | 1.099 | 0.99 | 1.88 | 52.5 | 3.12 | 67.5 | 0 | 382.5 | 413.8504 | 626.6797 | 497.2653 | 393.0475 | 606.494 | 211 | 159.09867 | 5.16143 | 35.8 | 50.8
27.26833 | 10.66 | 16.06 | 20.66 | 0.87438 | 0.94 | 1.058 | 90.4 | 0.62 | 0.17 | 82.4 | 88.3 | 2.25 | 27.26833 | 10.66 | 16.06 | 20.66 | 0.87438 | 0.94 | 1.058 | 90.4 | 0.62 | 0.17 | 82.4 | 88.3 | 2.25 | 12.07 | 8.971 | 2.97 | 14.0124385 | 1.099 | 0.99 | 1.88 | 52.5 | 3.12 | 67.5 | 45 | 337.5 | 408.4246 | 625.3209 | 497.5078 | 393.8876 | 606.836 | 208 | 166.49 | 4.6058 | 39.4 | 55.9
27.26833 | 10.66 | 16.06 | 20.66 | 0.87438 | 0.94 | 1.058 | 90.4 | 0.62 | 0.17 | 82.4 | 88.3 | 2.25 | 27.26833 | 10.66 | 16.06 | 20.66 | 0.87438 | 0.94 | 1.058 | 90.4 | 0.62 | 0.17 | 82.4 | 88.3 | 2.25 | 12.07 | 8.971 | 2.97 | 14.0124385 | 1.099 | 0.99 | 1.88 | 52.5 | 3.12 | 67.5 | 67.5 | 315 | 406.3567 | 624.6438 | 497.6272 | 394.3064 | 607.0058 | 217.5 | 130.19 | 4.8064 | 35.6 | 53.2
27.26833 | 10.66 | 16.06 | 20.66 | 0.87438 | 0.94 | 1.058 | 90.4 | 0.62 | 0.17 | 82.4 | 88.3 | 2.25 | 27.26833 | 10.66 | 16.06 | 20.66 | 0.87438 | 0.94 | 1.058 | 90.4 | 0.62 | 0.17 | 82.4 | 88.3 | 2.25 | 12.07 | 8.971 | 2.97 | 14.0124385 | 1.099 | 0.99 | 1.88 | 52.5 | 3.12 | 67.5 | 135 | 247.5 | 402.6979 | 622.6218 | 497.9781 | 395.558 | 607.5097 | 231 | 95.621 | 3.8837 | 30.9 | 52.7
27.26833 | 10.66 | 16.06 | 20.66 | 0.87438 | 0.94 | 1.058 | 90.4 | 0.62 | 0.17 | 82.4 | 88.3 | 2.25 | 27.26833 | 10.66 | 16.06 | 20.66 | 0.87438 | 0.94 | 1.058 | 90.4 | 0.62 | 0.17 | 82.4 | 88.3 | 2.25 | 12.07 | 8.971 | 2.97 | 14.0124385 | 1.099 | 0.99 | 1.88 | 52.5 | 3.12 | 135 | 0 | 315 | 434.1904 | 622.0653 | 497.8949 | 395.9502 | 607.534 | 215 | 138.24524 | 5.12751 | 30.5 | 50.3
27.26833 | 10.66 | 16.06 | 20.66 | 0.87438 | 0.94 | 1.058 | 90.4 | 0.62 | 0.17 | 82.4 | 88.3 | 2.25 | 27.26833 | 10.66 | 16.06 | 20.66 | 0.87438 | 0.94 | 1.058 | 90.4 | 0.62 | 0.17 | 82.4 | 88.3 | 2.25 | 12.07 | 8.971 | 2.97 | 14.0124385 | 1.099 | 0.99 | 1.88 | 52.5 | 3.12 | 135 | 45 | 270 | 431.9012 | 620.7281 | 498.1212 | 396.7768 | 607.8648 | 222 | 110.98082 | 4.05944 | 27.5 | 47.2
27.26833 | 10.66 | 16.06 | 20.66 | 0.87438 | 0.94 | 1.058 | 90.4 | 0.62 | 0.17 | 82.4 | 88.3 | 2.25 | 27.26833 | 10.66 | 16.06 | 20.66 | 0.87438 | 0.94 | 1.058 | 90.4 | 0.62 | 0.17 | 82.4 | 88.3 | 2.25 | 12.07 | 8.971 | 2.97 | 14.0124385 | 1.099 | 0.99 | 1.88 | 52.5 | 3.12 | 135 | 67.5 | 247.5 | 431.3805 | 620.0618 | 498.2327 | 397.1889 | 608.0289 | 225 | 100.927 | 4.02317 | 21.8 | 43.1
27.26833 | 10.66 | 16.06 | 20.66 | 0.87438 | 0.94 | 1.058 | 90.4 | 0.62 | 0.17 | 82.4 | 88.3 | 2.25 | 27.26833 | 10.66 | 16.06 | 20.66 | 0.87438 | 0.94 | 1.058 | 90.4 | 0.62 | 0.17 | 82.4 | 88.3 | 2.25 | 12.07 | 8.971 | 2.97 | 14.0124385 | 1.099 | 0.99 | 1.88 | 52.5 | 3.12 | 135 | 135 | 180 | 432.2802 | 618.0718 | 498.56 | 398.4198 | 608.5165 | 235 | 90.3318 | 3.7524 | 19.8 | 38.7
27.26833 | 10.66 | 16.06 | 20.66 | 0.87438 | 0.94 | 1.058 | 90.4 | 0.62 | 0.17 | 82.4 | 88.3 | 2.25 | 26.01 | 15.38 | 20.32 | 29.507 | 0.95094 | 1.21 | 3.607 | 89.6 | 0.75 | 0.07 | 77.5 | 80.9 | 2.24 | 12.07 | 8.971 | 2.97 | 14.0124385 | 1.099 | 0.99 | 1.88 | 52.5 | 3.12 | 0 | 0 | 450 | 405.2926 | 631.3714 | 496.5803 | 390.0918 | 605.4155 | 211 | 168.53261 | 4.80576 | 47.2 | 57.1
27.26833 | 10.66 | 16.06 | 20.66 | 0.87438 | 0.94 | 1.058 | 90.4 | 0.62 | 0.17 | 82.4 | 88.3 | 2.25 | 26.01 | 15.38 | 20.32 | 29.507 | 0.95094 | 1.21 | 3.607 | 89.6 | 0.75 | 0.07 | 77.5 | 80.9 | 2.24 | 12.07 | 8.971 | 2.97 | 14.0124385 | 1.099 | 0.99 | 1.88 | 52.5 | 3.12 | 0 | 45 | 405 | 398.3863 | 629.9071 | 496.864 | 390.9845 | 605.7994 | 196 | 203.70617 | 5.16193 | 40.7 | 51.3
27.26833 | 10.66 | 16.06 | 20.66 | 0.87438 | 0.94 | 1.058 | 90.4 | 0.62 | 0.17 | 82.4 | 88.3 | 2.25 | 26.01 | 15.38 | 20.32 | 29.507 | 0.95094 | 1.21 | 3.607 | 89.6 | 0.75 | 0.07 | 77.5 | 80.9 | 2.24 | 12.07 | 8.971 | 2.97 | 14.0124385 | 1.099 | 0.99 | 1.88 | 52.5 | 3.12 | 0 | 67.5 | 382.5 | 395.6623 | 629.1776 | 497.0036 | 391.4297 | 605.9897 | 206 | 167.67009 | 4.84962 | 41.9 | 61.3
27.26833 | 10.66 | 16.06 | 20.66 | 0.87438 | 0.94 | 1.058 | 90.4 | 0.62 | 0.17 | 82.4 | 88.3 | 2.25 | 26.01 | 15.38 | 20.32 | 29.507 | 0.95094 | 1.21 | 3.607 | 89.6 | 0.75 | 0.07 | 77.5 | 80.9 | 2.24 | 12.07 | 8.971 | 2.97 | 14.0124385 | 1.099 | 0.99 | 1.88 | 52.5 | 3.12 | 0 | 135 | 315 | 390.3648 | 626.9997 | 497.4139 | 392.7606 | 606.5543 | 216 | 124.05521 | 5.38193 | 39.1 | 59.6
27.26833 | 10.66 | 16.06 | 20.66 | 0.87438 | 0.94 | 1.058 | 90.4 | 0.62 | 0.17 | 82.4 | 88.3 | 2.25 | 26.01 | 15.38 | 20.32 | 29.507 | 0.95094 | 1.21 | 3.607 | 89.6 | 0.75 | 0.07 | 77.5 | 80.9 | 2.24 | 12.07 | 8.971 | 2.97 | 14.0124385 | 1.099 | 0.99 | 1.88 | 52.5 | 3.12 | 45 | 0 | 405 | 409.6593 | 628.2349 | 497.0432 | 392.0681 | 606.1389 | 198 | 180.63106 | 5.04553 | 39 | 55.7
27.26833 | 10.66 | 16.06 | 20.66 | 0.87438 | 0.94 | 1.058 | 90.4 | 0.62 | 0.17 | 82.4 | 88.3 | 2.25 | 26.01 | 15.38 | 20.32 | 29.507 | 0.95094 | 1.21 | 3.607 | 89.6 | 0.75 | 0.07 | 77.5 | 80.9 | 2.24 | 12.07 | 8.971 | 2.97 | 14.0124385 | 1.099 | 0.99 | 1.88 | 52.5 | 3.12 | 45 | 45 | 360 | 405.1761 | 626.7863 | 497.3148 | 392.9521 | 606.5141 | 175.5 | 168 | 5.73 | 32.6 | 55.6
27.26833 | 10.66 | 16.06 | 20.66 | 0.87438 | 0.94 | 1.058 | 90.4 | 0.62 | 0.17 | 82.4 | 88.3 | 2.25 | 26.01 | 15.38 | 20.32 | 29.507 | 0.95094 | 1.21 | 3.607 | 89.6 | 0.75 | 0.07 | 77.5 | 80.9 | 2.24 | 12.07 | 8.971 | 2.97 | 14.0124385 | 1.099 | 0.99 | 1.88 | 52.5 | 3.12 | 45 | 67.5 | 337.5 | 403.6469 | 626.0646 | 497.4485 | 393.3928 | 606.7001 | 199.5 | 190.68671 | 4.51037 | 34 | 58.1
27.26833 | 10.66 | 16.06 | 20.66 | 0.87438 | 0.94 | 1.058 | 90.4 | 0.62 | 0.17 | 82.4 | 88.3 | 2.25 | 26.01 | 15.38 | 20.32 | 29.507 | 0.95094 | 1.21 | 3.607 | 89.6 | 0.75 | 0.07 | 77.5 | 80.9 | 2.24 | 12.07 | 8.971 | 2.97 | 14.0124385 | 1.099 | 0.99 | 1.88 | 52.5 | 3.12 | 45 | 135 | 270 | 401.8683 | 623.9099 | 497.8411 | 394.7102 | 607.2521 | 223 | 115 | 4.56 | 28.8 | 56.1
27.26833 | 10.66 | 16.06 | 20.66 | 0.87438 | 0.94 | 1.058 | 90.4 | 0.62 | 0.17 | 82.4 | 88.3 | 2.25 | 26.01 | 15.38 | 20.32 | 29.507 | 0.95094 | 1.21 | 3.607 | 89.6 | 0.75 | 0.07 | 77.5 | 80.9 | 2.24 | 12.07 | 8.971 | 2.97 | 14.0124385 | 1.099 | 0.99 | 1.88 | 52.5 | 3.12 | 67.5 | 0 | 382.5 | 413.8504 | 626.6797 | 497.2653 | 393.0475 | 606.494 | 211 | 159.09867 | 5.16143 | 35.8 | 50.8
27.26833 | 10.66 | 16.06 | 20.66 | 0.87438 | 0.94 | 1.058 | 90.4 | 0.62 | 0.17 | 82.4 | 88.3 | 2.25 | 26.01 | 15.38 | 20.32 | 29.507 | 0.95094 | 1.21 | 3.607 | 89.6 | 0.75 | 0.07 | 77.5 | 80.9 | 2.24 | 12.07 | 8.971 | 2.97 | 14.0124385 | 1.099 | 0.99 | 1.88 | 52.5 | 3.12 | 67.5 | 45 | 337.5 | 410.5492 | 625.2388 | 497.5309 | 393.927 | 606.865 | 187 | 145 | 5.4 | 31.4 | 49.79
27.26833 | 10.66 | 16.06 | 20.66 | 0.87438 | 0.94 | 1.058 | 90.4 | 0.62 | 0.17 | 82.4 | 88.3 | 2.25 | 26.01 | 15.38 | 20.32 | 29.507 | 0.95094 | 1.21 | 3.607 | 89.6 | 0.75 | 0.07 | 77.5 | 80.9 | 2.24 | 12.07 | 8.971 | 2.97 | 14.0124385 | 1.099 | 0.99 | 1.88 | 52.5 | 3.12 | 67.5 | 67.5 | 315 | 409.6028 | 624.521 | 497.6617 | 394.3655 | 607.0489 | 205 | 94.4 | 4.7 | 29.7 | 46.3
27.26833 | 10.66 | 16.06 | 20.66 | 0.87438 | 0.94 | 1.058 | 90.4 | 0.62 | 0.17 | 82.4 | 88.3 | 2.25 | 26.01 | 15.38 | 20.32 | 29.507 | 0.95094 | 1.21 | 3.607 | 89.6 | 0.75 | 0.07 | 77.5 | 80.9 | 2.24 | 12.07 | 8.971 | 2.97 | 14.0124385 | 1.099 | 0.99 | 1.88 | 52.5 | 3.12 | 67.5 | 135 | 247.5 | 409.5404 | 622.3778 | 498.0457 | 395.676 | 607.5948 | 218 | 101.5 | 4.6 | 26.6 | 44.5
27.26833 | 10.66 | 16.06 | 20.66 | 0.87438 | 0.94 | 1.058 | 90.4 | 0.62 | 0.17 | 82.4 | 88.3 | 2.25 | 26.01 | 15.38 | 20.32 | 29.507 | 0.95094 | 1.21 | 3.607 | 89.6 | 0.75 | 0.07 | 77.5 | 80.9 | 2.24 | 12.07 | 8.971 | 2.97 | 14.0124385 | 1.099 | 0.99 | 1.88 | 52.5 | 3.12 | 135 | 0 | 315 | 434.1904 | 622.0653 | 497.8949 | 395.9502 | 607.534 | 215 | 138.24524 | 5.12751 | 30.5 | 50.3
27.26833 | 10.66 | 16.06 | 20.66 | 0.87438 | 0.94 | 1.058 | 90.4 | 0.62 | 0.17 | 82.4 | 88.3 | 2.25 | 26.01 | 15.38 | 20.32 | 29.507 | 0.95094 | 1.21 | 3.607 | 89.6 | 0.75 | 0.07 | 77.5 | 80.9 | 2.24 | 12.07 | 8.971 | 2.97 | 14.0124385 | 1.099 | 0.99 | 1.88 | 52.5 | 3.12 | 135 | 45 | 270 | 434.3202 | 620.6472 | 498.1434 | 396.816 | 607.8928 | 213 | 126.01749 | 5.06305 | 24.9 | 42
27.26833 | 10.66 | 16.06 | 20.66 | 0.87438 | 0.94 | 1.058 | 90.4 | 0.62 | 0.17 | 82.4 | 88.3 | 2.25 | 26.01 | 15.38 | 20.32 | 29.507 | 0.95094 | 1.21 | 3.607 | 89.6 | 0.75 | 0.07 | 77.5 | 80.9 | 2.24 | 12.07 | 8.971 | 2.97 | 14.0124385 | 1.099 | 0.99 | 1.88 | 52.5 | 3.12 | 135 | 67.5 | 247.5 | 435.0655 | 619.9408 | 498.2656 | 397.2476 | 608.0708 | 226 | 103 | 4.76 | 24 | 41.2
27.26833 | 10.66 | 16.06 | 20.66 | 0.87438 | 0.94 | 1.058 | 90.4 | 0.62 | 0.17 | 82.4 | 88.3 | 2.25 | 26.01 | 15.38 | 20.32 | 29.507 | 0.95094 | 1.21 | 3.607 | 89.6 | 0.75 | 0.07 | 77.5 | 80.9 | 2.24 | 12.07 | 8.971 | 2.97 | 14.0124385 | 1.099 | 0.99 | 1.88 | 52.5 | 3.12 | 135 | 135 | 180 | 439.9847 | 617.8314 | 498.6245 | 398.537 | 608.5991 | 226 | 102.7735 | 4.5319 | 21.8 | 39
27.26833 | 10.66 | 16.06 | 20.66 | 0.87438 | 0.94 | 1.058 | 90.4 | 0.62 | 0.17 | 82.4 | 88.3 | 2.25 | 30.263 | 19.27 | 25.39 | 34.717 | 0.94819 | 0.88 | 6.265 | 98 | 0.74 | 0.11 | 87.2 | 85.2 | 2.21 | 12.07 | 8.971 | 2.97 | 14.0124385 | 1.099 | 0.99 | 1.88 | 52.5 | 3.12 | 0 | 0 | 450 | 405.2926 | 631.3714 | 496.5803 | 390.0918 | 605.4155 | 211 | 168.53261 | 4.80576 | 47.2 | 57.1
27.26833 | 10.66 | 16.06 | 20.66 | 0.87438 | 0.94 | 1.058 | 90.4 | 0.62 | 0.17 | 82.4 | 88.3 | 2.25 | 30.263 | 19.27 | 25.39 | 34.717 | 0.94819 | 0.88 | 6.265 | 98 | 0.74 | 0.11 | 87.2 | 85.2 | 2.21 | 12.07 | 8.971 | 2.97 | 14.0124385 | 1.099 | 0.99 | 1.88 | 52.5 | 3.12 | 0 | 45 | 405 | 406.9049 | 629.8443 | 496.9017 | 390.9871 | 605.8414 | 187 | 195.62332 | 5.44215 | 43.7 | 57
27.26833 | 10.66 | 16.06 | 20.66 | 0.87438 | 0.94 | 1.058 | 90.4 | 0.62 | 0.17 | 82.4 | 88.3 | 2.25 | 30.263 | 19.27 | 25.39 | 34.717 | 0.94819 | 0.88 | 6.265 | 98 | 0.74 | 0.11 | 87.2 | 85.2 | 2.21 | 12.07 | 8.971 | 2.97 | 14.0124385 | 1.099 | 0.99 | 1.88 | 52.5 | 3.12 | 0 | 67.5 | 382.5 | 408.4245 | 629.0836 | 497.06 | 391.434 | 606.0525 | 192 | 191.43176 | 4.63694 | 42.2 | 56.2
27.26833 | 10.66 | 16.06 | 20.66 | 0.87438 | 0.94 | 1.058 | 90.4 | 0.62 | 0.17 | 82.4 | 88.3 | 2.25 | 30.263 | 19.27 | 25.39 | 34.717 | 0.94819 | 0.88 | 6.265 | 98 | 0.74 | 0.11 | 87.2 | 85.2 | 2.21 | 12.07 | 8.971 | 2.97 | 14.0124385 | 1.099 | 0.99 | 1.88 | 52.5 | 3.12 | 0 | 135 | 315 | 415.7941 | 626.8128 | 497.5253 | 392.7709 | 606.6781 | 202 | 178.93926 | 4.94041 | 35 | 55.4
27.26833 | 10.66 | 16.06 | 20.66 | 0.87438 | 0.94 | 1.058 | 90.4 | 0.62 | 0.17 | 82.4 | 88.3 | 2.25 | 30.263 | 19.27 | 25.39 | 34.717 | 0.94819 | 0.88 | 6.265 | 98 | 0.74 | 0.11 | 87.2 | 85.2 | 2.21 | 12.07 | 8.971 | 2.97 | 14.0124385 | 1.099 | 0.99 | 1.88 | 52.5 | 3.12 | 45 | 0 | 405 | 409.6593 | 628.2349 | 497.0432 | 392.0681 | 606.1389 | 198 | 180.63106 | 5.04553 | 39 | 55.7
27.26833 | 10.66 | 16.06 | 20.66 | 0.87438 | 0.94 | 1.058 | 90.4 | 0.62 | 0.17 | 82.4 | 88.3 | 2.25 | 30.263 | 19.27 | 25.39 | 34.717 | 0.94819 | 0.88 | 6.265 | 98 | 0.74 | 0.11 | 87.2 | 85.2 | 2.21 | 12.07 | 8.971 | 2.97 | 14.0124385 | 1.099 | 0.99 | 1.88 | 52.5 | 3.12 | 45 | 45 | 360 | 414.0918 | 626.724 | 497.3519 | 392.9555 | 606.5554 | 194 | 185.67 | 5.327 | 35.2 | 60.5
27.26833 | 10.66 | 16.06 | 20.66 | 0.87438 | 0.94 | 1.058 | 90.4 | 0.62 | 0.17 | 82.4 | 88.3 | 2.25 | 30.263 | 19.27 | 25.39 | 34.717 | 0.94819 | 0.88 | 6.265 | 98 | 0.74 | 0.11 | 87.2 | 85.2 | 2.21 | 12.07 | 8.971 | 2.97 | 14.0124385 | 1.099 | 0.99 | 1.88 | 52.5 | 3.12 | 45 | 67.5 | 337.5 | 417.0031 | 625.9714 | 497.5039 | 393.3982 | 606.7617 | 202 | 163.86964 | 5.39491 | 32.9 | 58.5
27.26833 | 10.66 | 16.06 | 20.66 | 0.87438 | 0.94 | 1.058 | 90.4 | 0.62 | 0.17 | 82.4 | 88.3 | 2.25 | 30.263 | 19.27 | 25.39 | 34.717 | 0.94819 | 0.88 | 6.265 | 98 | 0.74 | 0.11 | 87.2 | 85.2 | 2.21 | 12.07 | 8.971 | 2.97 | 14.0124385 | 1.099 | 0.99 | 1.88 | 52.5 | 3.12 | 45 | 135 | 270 | 428.4754 | 623.7246 | 497.9505 | 394.7227 | 607.3737 | 212.5 | 148.27 | 4.7168 | 29.6 | 50.2
27.26833 | 10.66 | 16.06 | 20.66 | 0.87438 | 0.94 | 1.058 | 90.4 | 0.62 | 0.17 | 82.4 | 88.3 | 2.25 | 30.263 | 19.27 | 25.39 | 34.717 | 0.94819 | 0.88 | 6.265 | 98 | 0.74 | 0.11 | 87.2 | 85.2 | 2.21 | 12.07 | 8.971 | 2.97 | 14.0124385 | 1.099 | 0.99 | 1.88 | 52.5 | 3.12 | 67.5 | 0 | 382.5 | 413.8504 | 626.6797 | 497.2653 | 393.0475 | 606.494 | 211 | 159.09867 | 5.16143 | 35.8 | 50.8
27.26833 | 10.66 | 16.06 | 20.66 | 0.87438 | 0.94 | 1.058 | 90.4 | 0.62 | 0.17 | 82.4 | 88.3 | 2.25 | 30.263 | 19.27 | 25.39 | 34.717 | 0.94819 | 0.88 | 6.265 | 98 | 0.74 | 0.11 | 87.2 | 85.2 | 2.21 | 12.07 | 8.971 | 2.97 | 14.0124385 | 1.099 | 0.99 | 1.88 | 52.5 | 3.12 | 67.5 | 45 | 337.5 | 419.6597 | 625.1768 | 497.5677 | 393.9308 | 606.9059 | 205 | 156.49017 | 5.10696 | 28 | 44.7
27.26833 | 10.66 | 16.06 | 20.66 | 0.87438 | 0.94 | 1.058 | 90.4 | 0.62 | 0.17 | 82.4 | 88.3 | 2.25 | 30.263 | 19.27 | 25.39 | 34.717 | 0.94819 | 0.88 | 6.265 | 98 | 0.74 | 0.11 | 87.2 | 85.2 | 2.21 | 12.07 | 8.971 | 2.97 | 14.0124385 | 1.099 | 0.99 | 1.88 | 52.5 | 3.12 | 67.5 | 67.5 | 315 | 423.2503 | 624.4282 | 497.7166 | 394.3714 | 607.11 | 207 | 150.346 | 4.917 | 25.7 | 42.3
27.26833 | 10.66 | 16.06 | 20.66 | 0.87438 | 0.94 | 1.058 | 90.4 | 0.62 | 0.17 | 82.4 | 88.3 | 2.25 | 30.263 | 19.27 | 25.39 | 34.717 | 0.94819 | 0.88 | 6.265 | 98 | 0.74 | 0.11 | 87.2 | 85.2 | 2.21 | 12.07 | 8.971 | 2.97 | 14.0124385 | 1.099 | 0.99 | 1.88 | 52.5 | 3.12 | 67.5 | 135 | 247.5 | 436.7254 | 622.1933 | 498.1541 | 395.6895 | 607.7152 | 219 | 130.92 | 4.527 | 25.4 | 41.9
27.26833 | 10.66 | 16.06 | 20.66 | 0.87438 | 0.94 | 1.058 | 90.4 | 0.62 | 0.17 | 82.4 | 88.3 | 2.25 | 30.263 | 19.27 | 25.39 | 34.717 | 0.94819 | 0.88 | 6.265 | 98 | 0.74 | 0.11 | 87.2 | 85.2 | 2.21 | 12.07 | 8.971 | 2.97 | 14.0124385 | 1.099 | 0.99 | 1.88 | 52.5 | 3.12 | 135 | 0 | 315 | 434.1904 | 622.0653 | 497.8949 | 395.9502 | 607.534 | 215 | 138.24524 | 5.12751 | 30.5 | 50.3
27.26833 | 10.66 | 16.06 | 20.66 | 0.87438 | 0.94 | 1.058 | 90.4 | 0.62 | 0.17 | 82.4 | 88.3 | 2.25 | 30.263 | 19.27 | 25.39 | 34.717 | 0.94819 | 0.88 | 6.265 | 98 | 0.74 | 0.11 | 87.2 | 85.2 | 2.21 | 12.07 | 8.971 | 2.97 | 14.0124385 | 1.099 | 0.99 | 1.88 | 52.5 | 3.12 | 135 | 45 | 270 | 444.0006 | 620.5861 | 498.1792 | 396.8208 | 607.9326 | 214 | 127.94107 | 4.42151 | 23.1 | 38.5
27.26833 | 10.66 | 16.06 | 20.66 | 0.87438 | 0.94 | 1.058 | 90.4 | 0.62 | 0.17 | 82.4 | 88.3 | 2.25 | 30.263 | 19.27 | 25.39 | 34.717 | 0.94819 | 0.88 | 6.265 | 98 | 0.74 | 0.11 | 87.2 | 85.2 | 2.21 | 12.07 | 8.971 | 2.97 | 14.0124385 | 1.099 | 0.99 | 1.88 | 52.5 | 3.12 | 135 | 67.5 | 247.5 | 449.5655 | 619.8492 | 498.3191 | 397.255 | 608.1302 | 235 | 90.3741 | 3.8473 | 21.9 | 37.9
27.26833 | 10.66 | 16.06 | 20.66 | 0.87438 | 0.94 | 1.058 | 90.4 | 0.62 | 0.17 | 82.4 | 88.3 | 2.25 | 30.263 | 19.27 | 25.39 | 34.717 | 0.94819 | 0.88 | 6.265 | 98 | 0.74 | 0.11 | 87.2 | 85.2 | 2.21 | 12.07 | 8.971 | 2.97 | 14.0124385 | 1.099 | 0.99 | 1.88 | 52.5 | 3.12 | 135 | 135 | 180 | 468.8606 | 617.6493 | 498.7302 | 398.5533 | 608.7162 | 236 | 86.347 | 3.79468 | 15.4 | 37.5
26.01 | 15.38 | 20.32 | 29.507 | 0.95094 | 1.21 | 3.607 | 89.6 | 0.75 | 0.07 | 77.5 | 80.9 | 2.24 | 14.96 | 6.42752 | 8.674 | 16.02 | 0.94393 | 0.88 | 1.124 | 91.6 | 0.46 | 0.2 | 82 | 88.1 | 2.23 | 12.07 | 8.971 | 2.97 | 14.0124385 | 1.099 | 0.99 | 1.88 | 52.5 | 3.12 | 0 | 0 | 450 | 405.2926 | 631.3714 | 496.5803 | 390.0918 | 605.4155 | 211 | 168.53261 | 4.80576 | 47.2 | 57.1
26.01 | 15.38 | 20.32 | 29.507 | 0.95094 | 1.21 | 3.607 | 89.6 | 0.75 | 0.07 | 77.5 | 80.9 | 2.24 | 14.96 | 6.42752 | 8.674 | 16.02 | 0.94393 | 0.88 | 1.124 | 91.6 | 0.46 | 0.2 | 82 | 88.1 | 2.23 | 12.07 | 8.971 | 2.97 | 14.0124385 | 1.099 | 0.99 | 1.88 | 52.5 | 3.12 | 0 | 45 | 405 | 396.6195 | 630.0257 | 496.8349 | 390.9209 | 605.7621 | 187 | 197.03379 | 5.05193 | 46.1 | 59.1
26.01 | 15.38 | 20.32 | 29.507 | 0.95094 | 1.21 | 3.607 | 89.6 | 0.75 | 0.07 | 77.5 | 80.9 | 2.24 | 14.96 | 6.42752 | 8.674 | 16.02 | 0.94393 | 0.88 | 1.124 | 91.6 | 0.46 | 0.2 | 82 | 88.1 | 2.23 | 12.07 | 8.971 | 2.97 | 14.0124385 | 1.099 | 0.99 | 1.88 | 52.5 | 3.12 | 0 | 67.5 | 382.5 | 392.9601 | 629.3551 | 496.9603 | 391.3344 | 605.934 | 191 | 192.54072 | 5.0254 | 47.3 | 60.2
26.01 | 15.38 | 20.32 | 29.507 | 0.95094 | 1.21 | 3.607 | 89.6 | 0.75 | 0.07 | 77.5 | 80.9 | 2.24 | 14.96 | 6.42752 | 8.674 | 16.02 | 0.94393 | 0.88 | 1.124 | 91.6 | 0.46 | 0.2 | 82 | 88.1 | 2.23 | 12.07 | 8.971 | 2.97 | 14.0124385 | 1.099 | 0.99 | 1.88 | 52.5 | 3.12 | 0 | 135 | 315 | 384.6544 | 627.3523 | 497.3294 | 392.5705 | 606.4447 | 196 | 166.1454 | 4.87072 | 45 | 57
26.01 | 15.38 | 20.32 | 29.507 | 0.95094 | 1.21 | 3.607 | 89.6 | 0.75 | 0.07 | 77.5 | 80.9 | 2.24 | 14.96 | 6.42752 | 8.674 | 16.02 | 0.94393 | 0.88 | 1.124 | 91.6 | 0.46 | 0.2 | 82 | 88.1 | 2.23 | 12.07 | 8.971 | 2.97 | 14.0124385 | 1.099 | 0.99 | 1.88 | 52.5 | 3.12 | 45 | 0 | 405 | 385.2999 | 628.1563 | 497.0206 | 392.2538 | 606.1019 | 215 | 163.43229 | 4.41184 | 41.6 | 56.9
26.01 | 15.38 | 20.32 | 29.507 | 0.95094 | 1.21 | 3.607 | 89.6 | 0.75 | 0.07 | 77.5 | 80.9 | 2.24 | 14.96 | 6.42752 | 8.674 | 16.02 | 0.94393 | 0.88 | 1.124 | 91.6 | 0.46 | 0.2 | 82 | 88.1 | 2.23 | 12.07 | 8.971 | 2.97 | 14.0124385 | 1.099 | 0.99 | 1.88 | 52.5 | 3.12 | 45 | 45 | 360 | 379.437 | 626.8254 | 497.2639 | 393.0732 | 606.441 | 203 | 175 | 4.75 | 41.3 | 65.1
26.01 | 15.38 | 20.32 | 29.507 | 0.95094 | 1.21 | 3.607 | 89.6 | 0.75 | 0.07 | 77.5 | 80.9 | 2.24 | 14.96 | 6.42752 | 8.674 | 16.02 | 0.94393 | 0.88 | 1.124 | 91.6 | 0.46 | 0.2 | 82 | 88.1 | 2.23 | 12.07 | 8.971 | 2.97 | 14.0124385 | 1.099 | 0.99 | 1.88 | 52.5 | 3.12 | 45 | 67.5 | 337.5 | 377.166 | 626.1621 | 497.3838 | 393.4819 | 606.6093 | 212 | 165.1 | 4.57 | 39.1 | 61.7
26.01 | 15.38 | 20.32 | 29.507 | 0.95094 | 1.21 | 3.607 | 89.6 | 0.75 | 0.07 | 77.5 | 80.9 | 2.24 | 14.96 | 6.42752 | 8.674 | 16.02 | 0.94393 | 0.88 | 1.124 | 91.6 | 0.46 | 0.2 | 82 | 88.1 | 2.23 | 12.07 | 8.971 | 2.97 | 14.0124385 | 1.099 | 0.99 | 1.88 | 52.5 | 3.12 | 45 | 135 | 270 | 372.9593 | 624.1812 | 497.7364 | 394.7033 | 607.109 | 209.5 | 169 | 4.62 | 31.8 | 60.2
26.01 | 15.38 | 20.32 | 29.507 | 0.95094 | 1.21 | 3.607 | 89.6 | 0.75 | 0.07 | 77.5 | 80.9 | 2.24 | 14.96 | 6.42752 | 8.674 | 16.02 | 0.94393 | 0.88 | 1.124 | 91.6 | 0.46 | 0.2 | 82 | 88.1 | 2.23 | 12.07 | 8.971 | 2.97 | 14.0124385 | 1.099 | 0.99 | 1.88 | 52.5 | 3.12 | 67.5 | 0 | 382.5 | 377.41 | 626.5623 | 497.2311 | 393.3235 | 606.4392 | 218 | 151.79619 | 4.76717 | 37.3 | 56.9
26.01 | 15.38 | 20.32 | 29.507 | 0.95094 | 1.21 | 3.607 | 89.6 | 0.75 | 0.07 | 77.5 | 80.9 | 2.24 | 14.96 | 6.42752 | 8.674 | 16.02 | 0.94393 | 0.88 | 1.124 | 91.6 | 0.46 | 0.2 | 82 | 88.1 | 2.23 | 12.07 | 8.971 | 2.97 | 14.0124385 | 1.099 | 0.99 | 1.88 | 52.5 | 3.12 | 67.5 | 45 | 337.5 | 372.9198 | 625.2387 | 497.4689 | 394.1381 | 606.7747 | 205.5 | 172.538 | 4.69 | 36.5 | 54.8
26.01 | 15.38 | 20.32 | 29.507 | 0.95094 | 1.21 | 3.607 | 89.6 | 0.75 | 0.07 | 77.5 | 80.9 | 2.24 | 14.96 | 6.42752 | 8.674 | 16.02 | 0.94393 | 0.88 | 1.124 | 91.6 | 0.46 | 0.2 | 82 | 88.1 | 2.23 | 12.07 | 8.971 | 2.97 | 14.0124385 | 1.099 | 0.99 | 1.88 | 52.5 | 3.12 | 67.5 | 67.5 | 315 | 371.3269 | 624.579 | 497.586 | 394.5443 | 606.9412 | 215 | 163.058 | 4.359 | 35.2 | 53.6
26.01 | 15.38 | 20.32 | 29.507 | 0.95094 | 1.21 | 3.607 | 89.6 | 0.75 | 0.07 | 77.5 | 80.9 | 2.24 | 14.96 | 6.42752 | 8.674 | 16.02 | 0.94393 | 0.88 | 1.124 | 91.6 | 0.46 | 0.2 | 82 | 88.1 | 2.23 | 12.07 | 8.971 | 2.97 | 14.0124385 | 1.099 | 0.99 | 1.88 | 52.5 | 3.12 | 67.5 | 135 | 247.5 | 369.1225 | 622.6089 | 497.9306 | 395.7582 | 607.4357 | 220 | 138.45 | 4.037 | 33.3 | 52.3
26.01 | 15.38 | 20.32 | 29.507 | 0.95094 | 1.21 | 3.607 | 89.6 | 0.75 | 0.07 | 77.5 | 80.9 | 2.24 | 14.96 | 6.42752 | 8.674 | 16.02 | 0.94393 | 0.88 | 1.124 | 91.6 | 0.46 | 0.2 | 82 | 88.1 | 2.23 | 12.07 | 8.971 | 2.97 | 14.0124385 | 1.099 | 0.99 | 1.88 | 52.5 | 3.12 | 135 | 0 | 315 | 361.891 | 621.8337 | 497.8248 | 396.4874 | 607.4288 | 221 | 137.18229 | 3.86102 | 31.9 | 46.7
26.01 | 15.38 | 20.32 | 29.507 | 0.95094 | 1.21 | 3.607 | 89.6 | 0.75 | 0.07 | 77.5 | 80.9 | 2.24 | 14.96 | 6.42752 | 8.674 | 16.02 | 0.94393 | 0.88 | 1.124 | 91.6 | 0.46 | 0.2 | 82 | 88.1 | 2.23 | 12.07 | 8.971 | 2.97 | 14.0124385 | 1.099 | 0.99 | 1.88 | 52.5 | 3.12 | 135 | 45 | 270 | 361.3933 | 620.5315 | 498.0466 | 397.2871 | 607.7538 | 215 | 141.59147 | 3.98769 | 28.1 | 46.4
26.01 | 15.38 | 20.32 | 29.507 | 0.95094 | 1.21 | 3.607 | 89.6 | 0.75 | 0.07 | 77.5 | 80.9 | 2.24 | 14.96 | 6.42752 | 8.674 | 16.02 | 0.94393 | 0.88 | 1.124 | 91.6 | 0.46 | 0.2 | 82 | 88.1 | 2.23 | 12.07 | 8.971 | 2.97 | 14.0124385 | 1.099 | 0.99 | 1.88 | 52.5 | 3.12 | 135 | 67.5 | 247.5 | 361.7729 | 619.8826 | 498.1559 | 397.6858 | 607.9152 | 210 | 167.62063 | 4.65399 | 24.6 | 42.8
26.01 | 15.38 | 20.32 | 29.507 | 0.95094 | 1.21 | 3.607 | 89.6 | 0.75 | 0.07 | 77.5 | 80.9 | 2.24 | 14.96 | 6.42752 | 8.674 | 16.02 | 0.94393 | 0.88 | 1.124 | 91.6 | 0.46 | 0.2 | 82 | 88.1 | 2.23 | 12.07 | 8.971 | 2.97 | 14.0124385 | 1.099 | 0.99 | 1.88 | 52.5 | 3.12 | 135 | 135 | 180 | 365.3919 | 617.9443 | 498.4771 | 398.8771 | 608.3944 | 230 | 128.62256 | 3.76515 | 19.8 | 39.8
26.01 | 15.38 | 20.32 | 29.507 | 0.95094 | 1.21 | 3.607 | 89.6 | 0.75 | 0.07 | 77.5 | 80.9 | 2.24 | 27.26833 | 10.66 | 16.06 | 20.66 | 0.87438 | 0.94 | 1.058 | 90.4 | 0.62 | 0.17 | 82.4 | 88.3 | 2.25 | 12.07 | 8.971 | 2.97 | 14.0124385 | 1.099 | 0.99 | 1.88 | 52.5 | 3.12 | 0 | 0 | 450 | 405.2926 | 631.3714 | 496.5803 | 390.0918 | 605.4155 | 211 | 168.53261 | 4.80576 | 47.2 | 57.1
26.01 | 15.38 | 20.32 | 29.507 | 0.95094 | 1.21 | 3.607 | 89.6 | 0.75 | 0.07 | 77.5 | 80.9 | 2.24 | 27.26833 | 10.66 | 16.06 | 20.66 | 0.87438 | 0.94 | 1.058 | 90.4 | 0.62 | 0.17 | 82.4 | 88.3 | 2.25 | 12.07 | 8.971 | 2.97 | 14.0124385 | 1.099 | 0.99 | 1.88 | 52.5 | 3.12 | 0 | 45 | 405 | 396.5693 | 629.9905 | 496.8397 | 390.9448 | 605.7695 | 189 | 218.45105 | 5.05738 | 42.7 | 54.6
26.01 | 15.38 | 20.32 | 29.507 | 0.95094 | 1.21 | 3.607 | 89.6 | 0.75 | 0.07 | 77.5 | 80.9 | 2.24 | 27.26833 | 10.66 | 16.06 | 20.66 | 0.87438 | 0.94 | 1.058 | 90.4 | 0.62 | 0.17 | 82.4 | 88.3 | 2.25 | 12.07 | 8.971 | 2.97 | 14.0124385 | 1.099 | 0.99 | 1.88 | 52.5 | 3.12 | 0 | 67.5 | 382.5 | 392.8747 | 629.3024 | 496.9675 | 391.3702 | 605.9451 | 198 | 212.28253 | 4.32775 | 43.1 | 59.4
26.01 | 15.38 | 20.32 | 29.507 | 0.95094 | 1.21 | 3.607 | 89.6 | 0.75 | 0.07 | 77.5 | 80.9 | 2.24 | 27.26833 | 10.66 | 16.06 | 20.66 | 0.87438 | 0.94 | 1.058 | 90.4 | 0.62 | 0.17 | 82.4 | 88.3 | 2.25 | 12.07 | 8.971 | 2.97 | 14.0124385 | 1.099 | 0.99 | 1.88 | 52.5 | 3.12 | 0 | 135 | 315 | 384.423 | 627.2475 | 497.3432 | 392.6417 | 606.4665 | 202 | 216.41704 | 4.21566 | 38.8 | 56.7
26.01 | 15.38 | 20.32 | 29.507 | 0.95094 | 1.21 | 3.607 | 89.6 | 0.75 | 0.07 | 77.5 | 80.9 | 2.24 | 27.26833 | 10.66 | 16.06 | 20.66 | 0.87438 | 0.94 | 1.058 | 90.4 | 0.62 | 0.17 | 82.4 | 88.3 | 2.25 | 12.07 | 8.971 | 2.97 | 14.0124385 | 1.099 | 0.99 | 1.88 | 52.5 | 3.12 | 45 | 0 | 405 | 385.2999 | 628.1563 | 497.0206 | 392.2538 | 606.1019 | 215 | 163.43229 | 4.41184 | 41.6 | 56.9
26.01 | 15.38 | 20.32 | 29.507 | 0.95094 | 1.21 | 3.607 | 89.6 | 0.75 | 0.07 | 77.5 | 80.9 | 2.24 | 27.26833 | 10.66 | 16.06 | 20.66 | 0.87438 | 0.94 | 1.058 | 90.4 | 0.62 | 0.17 | 82.4 | 88.3 | 2.25 | 12.07 | 8.971 | 2.97 | 14.0124385 | 1.099 | 0.99 | 1.88 | 52.5 | 3.12 | 45 | 45 | 360 | 379.4189 | 626.7905 | 497.2685 | 393.0969 | 606.4483 | 207 | 148.96173 | 4.99553 | 38.2 | 58.1
26.01 | 15.38 | 20.32 | 29.507 | 0.95094 | 1.21 | 3.607 | 89.6 | 0.75 | 0.07 | 77.5 | 80.9 | 2.24 | 27.26833 | 10.66 | 16.06 | 20.66 | 0.87438 | 0.94 | 1.058 | 90.4 | 0.62 | 0.17 | 82.4 | 88.3 | 2.25 | 12.07 | 8.971 | 2.97 | 14.0124385 | 1.099 | 0.99 | 1.88 | 52.5 | 3.12 | 45 | 67.5 | 337.5 | 377.1285 | 626.1099 | 497.3906 | 393.5172 | 606.6201 | 207 | 155.9163 | 5.01 | 32.1 | 56.2
26.01 | 15.38 | 20.32 | 29.507 | 0.95094 | 1.21 | 3.607 | 89.6 | 0.75 | 0.07 | 77.5 | 80.9 | 2.24 | 27.26833 | 10.66 | 16.06 | 20.66 | 0.87438 | 0.94 | 1.058 | 90.4 | 0.62 | 0.17 | 82.4 | 88.3 | 2.25 | 12.07 | 8.971 | 2.97 | 14.0124385 | 1.099 | 0.99 | 1.88 | 52.5 | 3.12 | 45 | 135 | 270 | 372.8222 | 624.0775 | 497.7494 | 394.7735 | 607.1304 | 212 | 152.8617 | 4.6527 | 28.4 | 54.2
26.01 | 15.38 | 20.32 | 29.507 | 0.95094 | 1.21 | 3.607 | 89.6 | 0.75 | 0.07 | 77.5 | 80.9 | 2.24 | 27.26833 | 10.66 | 16.06 | 20.66 | 0.87438 | 0.94 | 1.058 | 90.4 | 0.62 | 0.17 | 82.4 | 88.3 | 2.25 | 12.07 | 8.971 | 2.97 | 14.0124385 | 1.099 | 0.99 | 1.88 | 52.5 | 3.12 | 67.5 | 0 | 382.5 | 377.41 | 626.5623 | 497.2311 | 393.3235 | 606.4392 | 218 | 151.79619 | 4.76717 | 37.3 | 56.9
26.01 | 15.38 | 20.32 | 29.507 | 0.95094 | 1.21 | 3.607 | 89.6 | 0.75 | 0.07 | 77.5 | 80.9 | 2.24 | 27.26833 | 10.66 | 16.06 | 20.66 | 0.87438 | 0.94 | 1.058 | 90.4 | 0.62 | 0.17 | 82.4 | 88.3 | 2.25 | 12.07 | 8.971 | 2.97 | 14.0124385 | 1.099 | 0.99 | 1.88 | 52.5 | 3.12 | 67.5 | 45 | 337.5 | 372.9172 | 625.204 | 497.4733 | 394.1615 | 606.7819 | 214 | 146.9587 | 4.5327 | 31 | 50.9
26.01 | 15.38 | 20.32 | 29.507 | 0.95094 | 1.21 | 3.607 | 89.6 | 0.75 | 0.07 | 77.5 | 80.9 | 2.24 | 27.26833 | 10.66 | 16.06 | 20.66 | 0.87438 | 0.94 | 1.058 | 90.4 | 0.62 | 0.17 | 82.4 | 88.3 | 2.25 | 12.07 | 8.971 | 2.97 | 14.0124385 | 1.099 | 0.99 | 1.88 | 52.5 | 3.12 | 67.5 | 67.5 | 315 | 371.3126 | 624.5271 | 497.5926 | 394.5794 | 606.9519 | 214 | 146.92528 | 5.33151 | 27.4 | 50.4
26.01 | 15.38 | 20.32 | 29.507 | 0.95094 | 1.21 | 3.607 | 89.6 | 0.75 | 0.07 | 77.5 | 80.9 | 2.24 | 27.26833 | 10.66 | 16.06 | 20.66 | 0.87438 | 0.94 | 1.058 | 90.4 | 0.62 | 0.17 | 82.4 | 88.3 | 2.25 | 12.07 | 8.971 | 2.97 | 14.0124385 | 1.099 | 0.99 | 1.88 | 52.5 | 3.12 | 67.5 | 135 | 247.5 | 369.0311 | 622.5058 | 497.9432 | 395.8279 | 607.4568 | 215 | 145.7318 | 4.4372 | 27.1 | 47.3
26.01 | 15.38 | 20.32 | 29.507 | 0.95094 | 1.21 | 3.607 | 89.6 | 0.75 | 0.07 | 77.5 | 80.9 | 2.24 | 27.26833 | 10.66 | 16.06 | 20.66 | 0.87438 | 0.94 | 1.058 | 90.4 | 0.62 | 0.17 | 82.4 | 88.3 | 2.25 | 12.07 | 8.971 | 2.97 | 14.0124385 | 1.099 | 0.99 | 1.88 | 52.5 | 3.12 | 135 | 0 | 315 | 361.891 | 621.8337 | 497.8248 | 396.4874 | 607.4288 | 221 | 137.18229 | 3.86102 | 31.9 | 46.7
26.01 | 15.38 | 20.32 | 29.507 | 0.95094 | 1.21 | 3.607 | 89.6 | 0.75 | 0.07 | 77.5 | 80.9 | 2.24 | 27.26833 | 10.66 | 16.06 | 20.66 | 0.87438 | 0.94 | 1.058 | 90.4 | 0.62 | 0.17 | 82.4 | 88.3 | 2.25 | 12.07 | 8.971 | 2.97 | 14.0124385 | 1.099 | 0.99 | 1.88 | 52.5 | 3.12 | 135 | 45 | 270 | 361.4353 | 620.4974 | 498.0507 | 397.31 | 607.7608 | 208 | 154.069 | 4.87346 | 26.4 | 46.8
26.01 | 15.38 | 20.32 | 29.507 | 0.95094 | 1.21 | 3.607 | 89.6 | 0.75 | 0.07 | 77.5 | 80.9 | 2.24 | 27.26833 | 10.66 | 16.06 | 20.66 | 0.87438 | 0.94 | 1.058 | 90.4 | 0.62 | 0.17 | 82.4 | 88.3 | 2.25 | 12.07 | 8.971 | 2.97 | 14.0124385 | 1.099 | 0.99 | 1.88 | 52.5 | 3.12 | 135 | 67.5 | 247.5 | 361.8251 | 619.8315 | 498.1619 | 397.7201 | 607.9255 | 210.5 | 210.2573 | 5.13227 | 23.4 | 46.4
26.01 | 15.38 | 20.32 | 29.507 | 0.95094 | 1.21 | 3.607 | 89.6 | 0.75 | 0.07 | 77.5 | 80.9 | 2.24 | 27.26833 | 10.66 | 16.06 | 20.66 | 0.87438 | 0.94 | 1.058 | 90.4 | 0.62 | 0.17 | 82.4 | 88.3 | 2.25 | 12.07 | 8.971 | 2.97 | 14.0124385 | 1.099 | 0.99 | 1.88 | 52.5 | 3.12 | 135 | 135 | 180 | 365.4315 | 617.8429 | 498.4885 | 398.9453 | 608.4149 | 220 | 110.20838 | 5.00447 | 20.5 | 45
26.01 | 15.38 | 20.32 | 29.507 | 0.95094 | 1.21 | 3.607 | 89.6 | 0.75 | 0.07 | 77.5 | 80.9 | 2.24 | 26.01 | 15.38 | 20.32 | 29.507 | 0.95094 | 1.21 | 3.607 | 89.6 | 0.75 | 0.07 | 77.5 | 80.9 | 2.24 | 12.07 | 8.971 | 2.97 | 14.0124385 | 1.099 | 0.99 | 1.88 | 52.5 | 3.12 | 0 | 0 | 450 | 405.2926 | 631.3714 | 496.5803 | 390.0918 | 605.4155 | 211 | 168.53261 | 4.80576 | 47.2 | 57.1
26.01 | 15.38 | 20.32 | 29.507 | 0.95094 | 1.21 | 3.607 | 89.6 | 0.75 | 0.07 | 77.5 | 80.9 | 2.24 | 26.01 | 15.38 | 20.32 | 29.507 | 0.95094 | 1.21 | 3.607 | 89.6 | 0.75 | 0.07 | 77.5 | 80.9 | 2.24 | 12.07 | 8.971 | 2.97 | 14.0124385 | 1.099 | 0.99 | 1.88 | 52.5 | 3.12 | 0 | 45 | 405 | 398.3863 | 629.9071 | 496.864 | 390.9845 | 605.7994 | 196 | 203.70617 | 5.16193 | 40.7 | 51.3
26.01 | 15.38 | 20.32 | 29.507 | 0.95094 | 1.21 | 3.607 | 89.6 | 0.75 | 0.07 | 77.5 | 80.9 | 2.24 | 26.01 | 15.38 | 20.32 | 29.507 | 0.95094 | 1.21 | 3.607 | 89.6 | 0.75 | 0.07 | 77.5 | 80.9 | 2.24 | 12.07 | 8.971 | 2.97 | 14.0124385 | 1.099 | 0.99 | 1.88 | 52.5 | 3.12 | 0 | 67.5 | 382.5 | 395.6623 | 629.1776 | 497.0036 | 391.4297 | 605.9897 | 206 | 167.67009 | 4.84962 | 41.9 | 61.3
26.01 | 15.38 | 20.32 | 29.507 | 0.95094 | 1.21 | 3.607 | 89.6 | 0.75 | 0.07 | 77.5 | 80.9 | 2.24 | 26.01 | 15.38 | 20.32 | 29.507 | 0.95094 | 1.21 | 3.607 | 89.6 | 0.75 | 0.07 | 77.5 | 80.9 | 2.24 | 12.07 | 8.971 | 2.97 | 14.0124385 | 1.099 | 0.99 | 1.88 | 52.5 | 3.12 | 0 | 135 | 315 | 390.3648 | 626.9997 | 497.4139 | 392.7606 | 606.5543 | 216 | 124.05521 | 5.38193 | 39.1 | 59.6
26.01 | 15.38 | 20.32 | 29.507 | 0.95094 | 1.21 | 3.607 | 89.6 | 0.75 | 0.07 | 77.5 | 80.9 | 2.24 | 26.01 | 15.38 | 20.32 | 29.507 | 0.95094 | 1.21 | 3.607 | 89.6 | 0.75 | 0.07 | 77.5 | 80.9 | 2.24 | 12.07 | 8.971 | 2.97 | 14.0124385 | 1.099 | 0.99 | 1.88 | 52.5 | 3.12 | 45 | 0 | 405 | 385.2999 | 628.1563 | 497.0206 | 392.2538 | 606.1019 | 215 | 163.43229 | 4.41184 | 41.6 | 56.9
26.01 | 15.38 | 20.32 | 29.507 | 0.95094 | 1.21 | 3.607 | 89.6 | 0.75 | 0.07 | 77.5 | 80.9 | 2.24 | 26.01 | 15.38 | 20.32 | 29.507 | 0.95094 | 1.21 | 3.607 | 89.6 | 0.75 | 0.07 | 77.5 | 80.9 | 2.24 | 12.07 | 8.971 | 2.97 | 14.0124385 | 1.099 | 0.99 | 1.88 | 52.5 | 3.12 | 45 | 45 | 360 | 381.3482 | 626.708 | 497.292 | 393.1363 | 606.4775 | 204 | 184.80369 | 4.36182 | 40.7 | 59.6
26.01 | 15.38 | 20.32 | 29.507 | 0.95094 | 1.21 | 3.607 | 89.6 | 0.75 | 0.07 | 77.5 | 80.9 | 2.24 | 26.01 | 15.38 | 20.32 | 29.507 | 0.95094 | 1.21 | 3.607 | 89.6 | 0.75 | 0.07 | 77.5 | 80.9 | 2.24 | 12.07 | 8.971 | 2.97 | 14.0124385 | 1.099 | 0.99 | 1.88 | 52.5 | 3.12 | 45 | 67.5 | 337.5 | 380.0829 | 625.9865 | 497.4256 | 393.5764 | 606.6638 | 224 | 120.7248 | 4.32 | 33.3 | 57.1
26.01 | 15.38 | 20.32 | 29.507 | 0.95094 | 1.21 | 3.607 | 89.6 | 0.75 | 0.07 | 77.5 | 80.9 | 2.24 | 26.01 | 15.38 | 20.32 | 29.507 | 0.95094 | 1.21 | 3.607 | 89.6 | 0.75 | 0.07 | 77.5 | 80.9 | 2.24 | 12.07 | 8.971 | 2.97 | 14.0124385 | 1.099 | 0.99 | 1.88 | 52.5 | 3.12 | 45 | 135 | 270 | 379.088 | 623.8323 | 497.818 | 394.8917 | 607.2165 | 226 | 116.557 | 4.28 | 32.8 | 55.1
26.01 | 15.38 | 20.32 | 29.507 | 0.95094 | 1.21 | 3.607 | 89.6 | 0.75 | 0.07 | 77.5 | 80.9 | 2.24 | 26.01 | 15.38 | 20.32 | 29.507 | 0.95094 | 1.21 | 3.607 | 89.6 | 0.75 | 0.07 | 77.5 | 80.9 | 2.24 | 12.07 | 8.971 | 2.97 | 14.0124385 | 1.099 | 0.99 | 1.88 | 52.5 | 3.12 | 67.5 | 0 | 382.5 | 377.41 | 626.5623 | 497.2311 | 393.3235 | 606.4392 | 218 | 151.79619 | 4.76717 | 37.3 | 56.9
26.01 | 15.38 | 20.32 | 29.507 | 0.95094 | 1.21 | 3.607 | 89.6 | 0.75 | 0.07 | 77.5 | 80.9 | 2.24 | 26.01 | 15.38 | 20.32 | 29.507 | 0.95094 | 1.21 | 3.607 | 89.6 | 0.75 | 0.07 | 77.5 | 80.9 | 2.24 | 12.07 | 8.971 | 2.97 | 14.0124385 | 1.099 | 0.99 | 1.88 | 52.5 | 3.12 | 67.5 | 45 | 337.5 | 374.9013 | 625.1219 | 497.4965 | 394.2009 | 606.8109 | 211 | 137.17262 | 5.01679 | 35.1 | 52.7
26.01 | 15.38 | 20.32 | 29.507 | 0.95094 | 1.21 | 3.607 | 89.6 | 0.75 | 0.07 | 77.5 | 80.9 | 2.24 | 26.01 | 15.38 | 20.32 | 29.507 | 0.95094 | 1.21 | 3.607 | 89.6 | 0.75 | 0.07 | 77.5 | 80.9 | 2.24 | 12.07 | 8.971 | 2.97 | 14.0124385 | 1.099 | 0.99 | 1.88 | 52.5 | 3.12 | 67.5 | 67.5 | 315 | 374.3482 | 624.4043 | 497.6271 | 394.6383 | 606.9952 | 230 | 113.378 | 3.948 | 30.7 | 51.2
26.01 | 15.38 | 20.32 | 29.507 | 0.95094 | 1.21 | 3.607 | 89.6 | 0.75 | 0.07 | 77.5 | 80.9 | 2.24 | 26.01 | 15.38 | 20.32 | 29.507 | 0.95094 | 1.21 | 3.607 | 89.6 | 0.75 | 0.07 | 77.5 | 80.9 | 2.24 | 12.07 | 8.971 | 2.97 | 14.0124385 | 1.099 | 0.99 | 1.88 | 52.5 | 3.12 | 67.5 | 135 | 247.5 | 375.4545 | 622.2618 | 498.0107 | 395.9457 | 607.542 | 239 | 102.59 | 3.6291 | 28.7 | 49.3
26.01 | 15.38 | 20.32 | 29.507 | 0.95094 | 1.21 | 3.607 | 89.6 | 0.75 | 0.07 | 77.5 | 80.9 | 2.24 | 26.01 | 15.38 | 20.32 | 29.507 | 0.95094 | 1.21 | 3.607 | 89.6 | 0.75 | 0.07 | 77.5 | 80.9 | 2.24 | 12.07 | 8.971 | 2.97 | 14.0124385 | 1.099 | 0.99 | 1.88 | 52.5 | 3.12 | 135 | 0 | 315 | 361.891 | 621.8337 | 497.8248 | 396.4874 | 607.4288 | 221 | 137.18229 | 3.86102 | 31.9 | 46.7
26.01 | 15.38 | 20.32 | 29.507 | 0.95094 | 1.21 | 3.607 | 89.6 | 0.75 | 0.07 | 77.5 | 80.9 | 2.24 | 26.01 | 15.38 | 20.32 | 29.507 | 0.95094 | 1.21 | 3.607 | 89.6 | 0.75 | 0.07 | 77.5 | 80.9 | 2.24 | 12.07 | 8.971 | 2.97 | 14.0124385 | 1.099 | 0.99 | 1.88 | 52.5 | 3.12 | 135 | 45 | 270 | 363.5776 | 620.4167 | 498.0728 | 397.349 | 607.7889 | 215 | 130.79219 | 4.68758 | 28.5 | 48
26.01 | 15.38 | 20.32 | 29.507 | 0.95094 | 1.21 | 3.607 | 89.6 | 0.75 | 0.07 | 77.5 | 80.9 | 2.24 | 26.01 | 15.38 | 20.32 | 29.507 | 0.95094 | 1.21 | 3.607 | 89.6 | 0.75 | 0.07 | 77.5 | 80.9 | 2.24 | 12.07 | 8.971 | 2.97 | 14.0124385 | 1.099 | 0.99 | 1.88 | 52.5 | 3.12 | 135 | 67.5 | 247.5 | 365.0958 | 619.7106 | 498.1948 | 397.7786 | 607.9675 | 220.5 | 139.587 | 4.4125 | 28.5 | 46.5
26.01 | 15.38 | 20.32 | 29.507 | 0.95094 | 1.21 | 3.607 | 89.6 | 0.75 | 0.07 | 77.5 | 80.9 | 2.24 | 26.01 | 15.38 | 20.32 | 29.507 | 0.95094 | 1.21 | 3.607 | 89.6 | 0.75 | 0.07 | 77.5 | 80.9 | 2.24 | 12.07 | 8.971 | 2.97 | 14.0124385 | 1.099 | 0.99 | 1.88 | 52.5 | 3.12 | 135 | 135 | 180 | 372.3114 | 617.6027 | 498.5529 | 399.0619 | 608.4976 | 224 | 129.349 | 4.29631 | 20.6 | 42.1
26.01 | 15.38 | 20.32 | 29.507 | 0.95094 | 1.21 | 3.607 | 89.6 | 0.75 | 0.07 | 77.5 | 80.9 | 2.24 | 30.263 | 19.27 | 25.39 | 34.717 | 0.94819 | 0.88 | 6.265 | 98 | 0.74 | 0.11 | 87.2 | 85.2 | 2.21 | 12.07 | 8.971 | 2.97 | 14.0124385 | 1.099 | 0.99 | 1.88 | 52.5 | 3.12 | 0 | 0 | 450 | 405.2926 | 631.3714 | 496.5803 | 390.0918 | 605.4155 | 211 | 168.53261 | 4.80576 | 47.2 | 57.1
26.01 | 15.38 | 20.32 | 29.507 | 0.95094 | 1.21 | 3.607 | 89.6 | 0.75 | 0.07 | 77.5 | 80.9 | 2.24 | 30.263 | 19.27 | 25.39 | 34.717 | 0.94819 | 0.88 | 6.265 | 98 | 0.74 | 0.11 | 87.2 | 85.2 | 2.21 | 12.07 | 8.971 | 2.97 | 14.0124385 | 1.099 | 0.99 | 1.88 | 52.5 | 3.12 | 0 | 45 | 405 | 406.9049 | 629.8443 | 496.9017 | 390.9871 | 605.8414 | 187 | 195.62332 | 5.44215 | 43.7 | 57
26.01 | 15.38 | 20.32 | 29.507 | 0.95094 | 1.21 | 3.607 | 89.6 | 0.75 | 0.07 | 77.5 | 80.9 | 2.24 | 30.263 | 19.27 | 25.39 | 34.717 | 0.94819 | 0.88 | 6.265 | 98 | 0.74 | 0.11 | 87.2 | 85.2 | 2.21 | 12.07 | 8.971 | 2.97 | 14.0124385 | 1.099 | 0.99 | 1.88 | 52.5 | 3.12 | 0 | 67.5 | 382.5 | 408.4245 | 629.0836 | 497.06 | 391.434 | 606.0525 | 192 | 191.43176 | 4.63694 | 42.2 | 56.2
26.01 | 15.38 | 20.32 | 29.507 | 0.95094 | 1.21 | 3.607 | 89.6 | 0.75 | 0.07 | 77.5 | 80.9 | 2.24 | 30.263 | 19.27 | 25.39 | 34.717 | 0.94819 | 0.88 | 6.265 | 98 | 0.74 | 0.11 | 87.2 | 85.2 | 2.21 | 12.07 | 8.971 | 2.97 | 14.0124385 | 1.099 | 0.99 | 1.88 | 52.5 | 3.12 | 0 | 135 | 315 | 415.7941 | 626.8128 | 497.5253 | 392.7709 | 606.6781 | 202 | 178.93926 | 4.94041 | 35 | 55.4
26.01 | 15.38 | 20.32 | 29.507 | 0.95094 | 1.21 | 3.607 | 89.6 | 0.75 | 0.07 | 77.5 | 80.9 | 2.24 | 30.263 | 19.27 | 25.39 | 34.717 | 0.94819 | 0.88 | 6.265 | 98 | 0.74 | 0.11 | 87.2 | 85.2 | 2.21 | 12.07 | 8.971 | 2.97 | 14.0124385 | 1.099 | 0.99 | 1.88 | 52.5 | 3.12 | 45 | 0 | 405 | 385.2999 | 628.1563 | 497.0206 | 392.2538 | 606.1019 | 215 | 163.43229 | 4.41184 | 41.6 | 56.9
26.01 | 15.38 | 20.32 | 29.507 | 0.95094 | 1.21 | 3.607 | 89.6 | 0.75 | 0.07 | 77.5 | 80.9 | 2.24 | 30.263 | 19.27 | 25.39 | 34.717 | 0.94819 | 0.88 | 6.265 | 98 | 0.74 | 0.11 | 87.2 | 85.2 | 2.21 | 12.07 | 8.971 | 2.97 | 14.0124385 | 1.099 | 0.99 | 1.88 | 52.5 | 3.12 | 45 | 45 | 360 | 389.6874 | 626.6458 | 497.3291 | 393.1397 | 606.5188 | 206.5 | 174.6672 | 5.97075 | 39.6 | 55.8
26.01 | 15.38 | 20.32 | 29.507 | 0.95094 | 1.21 | 3.607 | 89.6 | 0.75 | 0.07 | 77.5 | 80.9 | 2.24 | 30.263 | 19.27 | 25.39 | 34.717 | 0.94819 | 0.88 | 6.265 | 98 | 0.74 | 0.11 | 87.2 | 85.2 | 2.21 | 12.07 | 8.971 | 2.97 | 14.0124385 | 1.099 | 0.99 | 1.88 | 52.5 | 3.12 | 45 | 67.5 | 337.5 | 392.5763 | 625.8933 | 497.481 | 393.5818 | 606.7254 | 210.5 | 167.23 | 4.882 | 38.5 | 54.3
26.01 | 15.38 | 20.32 | 29.507 | 0.95094 | 1.21 | 3.607 | 89.6 | 0.75 | 0.07 | 77.5 | 80.9 | 2.24 | 30.263 | 19.27 | 25.39 | 34.717 | 0.94819 | 0.88 | 6.265 | 98 | 0.74 | 0.11 | 87.2 | 85.2 | 2.21 | 12.07 | 8.971 | 2.97 | 14.0124385 | 1.099 | 0.99 | 1.88 | 52.5 | 3.12 | 45 | 135 | 270 | 403.9822 | 623.647 | 497.9273 | 394.9041 | 607.338 | 228 | 128.25 | 3.972 | 31.9 | 49.8
26.01 | 15.38 | 20.32 | 29.507 | 0.95094 | 1.21 | 3.607 | 89.6 | 0.75 | 0.07 | 77.5 | 80.9 | 2.24 | 30.263 | 19.27 | 25.39 | 34.717 | 0.94819 | 0.88 | 6.265 | 98 | 0.74 | 0.11 | 87.2 | 85.2 | 2.21 | 12.07 | 8.971 | 2.97 | 14.0124385 | 1.099 | 0.99 | 1.88 | 52.5 | 3.12 | 67.5 | 0 | 382.5 | 377.41 | 626.5623 | 497.2311 | 393.3235 | 606.4392 | 218 | 151.79619 | 4.76717 | 37.3 | 56.9
26.01 | 15.38 | 20.32 | 29.507 | 0.95094 | 1.21 | 3.607 | 89.6 | 0.75 | 0.07 | 77.5 | 80.9 | 2.24 | 30.263 | 19.27 | 25.39 | 34.717 | 0.94819 | 0.88 | 6.265 | 98 | 0.74 | 0.11 | 87.2 | 85.2 | 2.21 | 12.07 | 8.971 | 2.97 | 14.0124385 | 1.099 | 0.99 | 1.88 | 52.5 | 3.12 | 67.5 | 45 | 337.5 | 383.1518 | 625.06 | 497.5332 | 394.2046 | 606.8518 | 193 | 187.167 | 5.357 | 34.4 | 56.5
26.01 | 15.38 | 20.32 | 29.507 | 0.95094 | 1.21 | 3.607 | 89.6 | 0.75 | 0.07 | 77.5 | 80.9 | 2.24 | 30.263 | 19.27 | 25.39 | 34.717 | 0.94819 | 0.88 | 6.265 | 98 | 0.74 | 0.11 | 87.2 | 85.2 | 2.21 | 12.07 | 8.971 | 2.97 | 14.0124385 | 1.099 | 0.99 | 1.88 | 52.5 | 3.12 | 67.5 | 67.5 | 315 | 386.7089 | 624.3116 | 497.682 | 394.6443 | 607.0562 | 216 | 160.37 | 4.3915 | 36.3 | 58.1
26.01 | 15.38 | 20.32 | 29.507 | 0.95094 | 1.21 | 3.607 | 89.6 | 0.75 | 0.07 | 77.5 | 80.9 | 2.24 | 30.263 | 19.27 | 25.39 | 34.717 | 0.94819 | 0.88 | 6.265 | 98 | 0.74 | 0.11 | 87.2 | 85.2 | 2.21 | 12.07 | 8.971 | 2.97 | 14.0124385 | 1.099 | 0.99 | 1.88 | 52.5 | 3.12 | 67.5 | 135 | 247.5 | 400.0844 | 622.0774 | 498.1191 | 395.9592 | 607.6625 | 222.5 | 150.87178 | 4.16321 | 32.8 | 50.9
26.01 | 15.38 | 20.32 | 29.507 | 0.95094 | 1.21 | 3.607 | 89.6 | 0.75 | 0.07 | 77.5 | 80.9 | 2.24 | 30.263 | 19.27 | 25.39 | 34.717 | 0.94819 | 0.88 | 6.265 | 98 | 0.74 | 0.11 | 87.2 | 85.2 | 2.21 | 12.07 | 8.971 | 2.97 | 14.0124385 | 1.099 | 0.99 | 1.88 | 52.5 | 3.12 | 135 | 0 | 315 | 361.891 | 621.8337 | 497.8248 | 396.4874 | 607.4288 | 221 | 137.18229 | 3.86102 | 31.9 | 46.7
26.01 | 15.38 | 20.32 | 29.507 | 0.95094 | 1.21 | 3.607 | 89.6 | 0.75 | 0.07 | 77.5 | 80.9 | 2.24 | 30.263 | 19.27 | 25.39 | 34.717 | 0.94819 | 0.88 | 6.265 | 98 | 0.74 | 0.11 | 87.2 | 85.2 | 2.21 | 12.07 | 8.971 | 2.97 | 14.0124385 | 1.099 | 0.99 | 1.88 | 52.5 | 3.12 | 135 | 45 | 270 | 371.5664 | 620.3555 | 498.1085 | 397.3538 | 607.8287 | 234 | 119.87313 | 4.16997 | 31.3 | 47.8
26.01 | 15.38 | 20.32 | 29.507 | 0.95094 | 1.21 | 3.607 | 89.6 | 0.75 | 0.07 | 77.5 | 80.9 | 2.24 | 30.263 | 19.27 | 25.39 | 34.717 | 0.94819 | 0.88 | 6.265 | 98 | 0.74 | 0.11 | 87.2 | 85.2 | 2.21 | 12.07 | 8.971 | 2.97 | 14.0124385 | 1.099 | 0.99 | 1.88 | 52.5 | 3.12 | 135 | 67.5 | 247.5 | 377.0644 | 619.6191 | 498.2482 | 397.786 | 608.0269 | 236 | 116.467 | 3.8458 | 27.8 | 42.6
26.01 | 15.38 | 20.32 | 29.507 | 0.95094 | 1.21 | 3.607 | 89.6 | 0.75 | 0.07 | 77.5 | 80.9 | 2.24 | 30.263 | 19.27 | 25.39 | 34.717 | 0.94819 | 0.88 | 6.265 | 98 | 0.74 | 0.11 | 87.2 | 85.2 | 2.21 | 12.07 | 8.971 | 2.97 | 14.0124385 | 1.099 | 0.99 | 1.88 | 52.5 | 3.12 | 135 | 135 | 180 | 396.1605 | 617.4206 | 498.6585 | 399.0782 | 608.6149 | 238 | 110.297 | 3.7158 | 23.6 | 38.6
30.263 | 19.27 | 25.39 | 34.717 | 0.94819 | 0.88 | 6.265 | 98 | 0.74 | 0.11 | 87.2 | 85.2 | 2.21 | 14.96 | 6.42752 | 8.674 | 16.02 | 0.94393 | 0.88 | 1.124 | 91.6 | 0.46 | 0.2 | 82 | 88.1 | 2.23 | 12.07 | 8.971 | 2.97 | 14.0124385 | 1.099 | 0.99 | 1.88 | 52.5 | 3.12 | 0 | 0 | 450 | 405.2926 | 631.3714 | 496.5803 | 390.0918 | 605.4155 | 211 | 168.53261 | 4.80576 | 47.2 | 57.1
30.263 | 19.27 | 25.39 | 34.717 | 0.94819 | 0.88 | 6.265 | 98 | 0.74 | 0.11 | 87.2 | 85.2 | 2.21 | 14.96 | 6.42752 | 8.674 | 16.02 | 0.94393 | 0.88 | 1.124 | 91.6 | 0.46 | 0.2 | 82 | 88.1 | 2.23 | 12.07 | 8.971 | 2.97 | 14.0124385 | 1.099 | 0.99 | 1.88 | 52.5 | 3.12 | 0 | 45 | 405 | 396.6195 | 630.0257 | 496.8349 | 390.9209 | 605.7621 | 187 | 197.03379 | 5.05193 | 46.1 | 59.1
30.263 | 19.27 | 25.39 | 34.717 | 0.94819 | 0.88 | 6.265 | 98 | 0.74 | 0.11 | 87.2 | 85.2 | 2.21 | 14.96 | 6.42752 | 8.674 | 16.02 | 0.94393 | 0.88 | 1.124 | 91.6 | 0.46 | 0.2 | 82 | 88.1 | 2.23 | 12.07 | 8.971 | 2.97 | 14.0124385 | 1.099 | 0.99 | 1.88 | 52.5 | 3.12 | 0 | 67.5 | 382.5 | 392.9601 | 629.3551 | 496.9603 | 391.3344 | 605.934 | 191 | 192.54072 | 5.0254 | 47.3 | 60.2
30.263 | 19.27 | 25.39 | 34.717 | 0.94819 | 0.88 | 6.265 | 98 | 0.74 | 0.11 | 87.2 | 85.2 | 2.21 | 14.96 | 6.42752 | 8.674 | 16.02 | 0.94393 | 0.88 | 1.124 | 91.6 | 0.46 | 0.2 | 82 | 88.1 | 2.23 | 12.07 | 8.971 | 2.97 | 14.0124385 | 1.099 | 0.99 | 1.88 | 52.5 | 3.12 | 0 | 135 | 315 | 384.6544 | 627.3523 | 497.3294 | 392.5705 | 606.4447 | 196 | 166.1454 | 4.87072 | 45 | 57
30.263 | 19.27 | 25.39 | 34.717 | 0.94819 | 0.88 | 6.265 | 98 | 0.74 | 0.11 | 87.2 | 85.2 | 2.21 | 14.96 | 6.42752 | 8.674 | 16.02 | 0.94393 | 0.88 | 1.124 | 91.6 | 0.46 | 0.2 | 82 | 88.1 | 2.23 | 12.07 | 8.971 | 2.97 | 14.0124385 | 1.099 | 0.99 | 1.88 | 52.5 | 3.12 | 45 | 0 | 405 | 373.58 | 628.0791 | 496.9516 | 392.4027 | 606.0458 | 190 | 185 | 5.75 | 42.8 | 58.8
30.263 | 19.27 | 25.39 | 34.717 | 0.94819 | 0.88 | 6.265 | 98 | 0.74 | 0.11 | 87.2 | 85.2 | 2.21 | 14.96 | 6.42752 | 8.674 | 16.02 | 0.94393 | 0.88 | 1.124 | 91.6 | 0.46 | 0.2 | 82 | 88.1 | 2.23 | 12.07 | 8.971 | 2.97 | 14.0124385 | 1.099 | 0.99 | 1.88 | 52.5 | 3.12 | 45 | 45 | 360 | 367.7693 | 626.7486 | 497.1948 | 393.2205 | 606.3852 | 200 | 156 | 5.5 | 39.4 | 57.1
30.263 | 19.27 | 25.39 | 34.717 | 0.94819 | 0.88 | 6.265 | 98 | 0.74 | 0.11 | 87.2 | 85.2 | 2.21 | 14.96 | 6.42752 | 8.674 | 16.02 | 0.94393 | 0.88 | 1.124 | 91.6 | 0.46 | 0.2 | 82 | 88.1 | 2.23 | 12.07 | 8.971 | 2.97 | 14.0124385 | 1.099 | 0.99 | 1.88 | 52.5 | 3.12 | 45 | 67.5 | 337.5 | 365.5239 | 626.0857 | 497.3146 | 393.6283 | 606.5537 | 203 | 164.40601 | 5.7052 | 38.7 | 56.3
30.263 | 19.27 | 25.39 | 34.717 | 0.94819 | 0.88 | 6.265 | 98 | 0.74 | 0.11 | 87.2 | 85.2 | 2.21 | 14.96 | 6.42752 | 8.674 | 16.02 | 0.94393 | 0.88 | 1.124 | 91.6 | 0.46 | 0.2 | 82 | 88.1 | 2.23 | 12.07 | 8.971 | 2.97 | 14.0124385 | 1.099 | 0.99 | 1.88 | 52.5 | 3.12 | 45 | 135 | 270 | 361.3923 | 624.1055 | 497.6671 | 394.8473 | 607.0539 | 206 | 152 | 5.12 | 36.7 | 55.1
30.263 | 19.27 | 25.39 | 34.717 | 0.94819 | 0.88 | 6.265 | 98 | 0.74 | 0.11 | 87.2 | 85.2 | 2.21 | 14.96 | 6.42752 | 8.674 | 16.02 | 0.94393 | 0.88 | 1.124 | 91.6 | 0.46 | 0.2 | 82 | 88.1 | 2.23 | 12.07 | 8.971 | 2.97 | 14.0124385 | 1.099 | 0.99 | 1.88 | 52.5 | 3.12 | 67.5 | 0 | 382.5 | 360.1323 | 626.4475 | 497.1273 | 393.5436 | 606.3557 | 206 | 178.12531 | 5.52704 | 36.3 | 54.2
30.263 | 19.27 | 25.39 | 34.717 | 0.94819 | 0.88 | 6.265 | 98 | 0.74 | 0.11 | 87.2 | 85.2 | 2.21 | 14.96 | 6.42752 | 8.674 | 16.02 | 0.94393 | 0.88 | 1.124 | 91.6 | 0.46 | 0.2 | 82 | 88.1 | 2.23 | 12.07 | 8.971 | 2.97 | 14.0124385 | 1.099 | 0.99 | 1.88 | 52.5 | 3.12 | 67.5 | 45 | 337.5 | 355.7178 | 625.1246 | 497.365 | 394.3557 | 606.6917 | 203 | 163.3359 | 5.49376 | 36.2 | 53.1
30.263 | 19.27 | 25.39 | 34.717 | 0.94819 | 0.88 | 6.265 | 98 | 0.74 | 0.11 | 87.2 | 85.2 | 2.21 | 14.96 | 6.42752 | 8.674 | 16.02 | 0.94393 | 0.88 | 1.124 | 91.6 | 0.46 | 0.2 | 82 | 88.1 | 2.23 | 12.07 | 8.971 | 2.97 | 14.0124385 | 1.099 | 0.99 | 1.88 | 52.5 | 3.12 | 67.5 | 67.5 | 315 | 354.162 | 624.4653 | 497.4821 | 394.7607 | 606.8584 | 204.5 | 160.21268 | 4.70222 | 34.7 | 50.4
30.263 | 19.27 | 25.39 | 34.717 | 0.94819 | 0.88 | 6.265 | 98 | 0.74 | 0.11 | 87.2 | 85.2 | 2.21 | 14.96 | 6.42752 | 8.674 | 16.02 | 0.94393 | 0.88 | 1.124 | 91.6 | 0.46 | 0.2 | 82 | 88.1 | 2.23 | 12.07 | 8.971 | 2.97 | 14.0124385 | 1.099 | 0.99 | 1.88 | 52.5 | 3.12 | 67.5 | 135 | 247.5 | 352.0662 | 622.4963 | 497.8265 | 395.9711 | 607.3536 | 219 | 130.95 | 4.62211 | 33 | 49.5
30.263 | 19.27 | 25.39 | 34.717 | 0.94819 | 0.88 | 6.265 | 98 | 0.74 | 0.11 | 87.2 | 85.2 | 2.21 | 14.96 | 6.42752 | 8.674 | 16.02 | 0.94393 | 0.88 | 1.124 | 91.6 | 0.46 | 0.2 | 82 | 88.1 | 2.23 | 12.07 | 8.971 | 2.97 | 14.0124385 | 1.099 | 0.99 | 1.88 | 52.5 | 3.12 | 135 | 0 | 315 | 329.097 | 621.6098 | 497.6167 | 396.9085 | 607.2655 | 213 | 138.64973 | 4.7141 | 36 | 48.6
30.263 | 19.27 | 25.39 | 34.717 | 0.94819 | 0.88 | 6.265 | 98 | 0.74 | 0.11 | 87.2 | 85.2 | 2.21 | 14.96 | 6.42752 | 8.674 | 16.02 | 0.94393 | 0.88 | 1.124 | 91.6 | 0.46 | 0.2 | 82 | 88.1 | 2.23 | 12.07 | 8.971 | 2.97 | 14.0124385 | 1.099 | 0.99 | 1.88 | 52.5 | 3.12 | 135 | 45 | 270 | 328.7354 | 620.3091 | 497.8384 | 397.7036 | 607.5914 | 193 | 181.59513 | 5.62033 | 29.6 | 46.4
30.263 | 19.27 | 25.39 | 34.717 | 0.94819 | 0.88 | 6.265 | 98 | 0.74 | 0.11 | 87.2 | 85.2 | 2.21 | 14.96 | 6.42752 | 8.674 | 16.02 | 0.94393 | 0.88 | 1.124 | 91.6 | 0.46 | 0.2 | 82 | 88.1 | 2.23 | 12.07 | 8.971 | 2.97 | 14.0124385 | 1.099 | 0.99 | 1.88 | 52.5 | 3.12 | 135 | 67.5 | 247.5 | 329.1816 | 619.6609 | 497.9475 | 398.1 | 607.7532 | 198 | 150.42418 | 5.54195 | 29 | 45.8
30.263 | 19.27 | 25.39 | 34.717 | 0.94819 | 0.88 | 6.265 | 98 | 0.74 | 0.11 | 87.2 | 85.2 | 2.21 | 14.96 | 6.42752 | 8.674 | 16.02 | 0.94393 | 0.88 | 1.124 | 91.6 | 0.46 | 0.2 | 82 | 88.1 | 2.23 | 12.07 | 8.971 | 2.97 | 14.0124385 | 1.099 | 0.99 | 1.88 | 52.5 | 3.12 | 135 | 135 | 180 | 332.9953 | 617.7249 | 498.2684 | 399.2845 | 608.2339 | 205 | 146.50168 | 5.43901 | 23.2 | 38.9
30.263 | 19.27 | 25.39 | 34.717 | 0.94819 | 0.88 | 6.265 | 98 | 0.74 | 0.11 | 87.2 | 85.2 | 2.21 | 27.26833 | 10.66 | 16.06 | 20.66 | 0.87438 | 0.94 | 1.058 | 90.4 | 0.62 | 0.17 | 82.4 | 88.3 | 2.25 | 12.07 | 8.971 | 2.97 | 14.0124385 | 1.099 | 0.99 | 1.88 | 52.5 | 3.12 | 0 | 0 | 450 | 405.2926 | 631.3714 | 496.5803 | 390.0918 | 605.4155 | 211 | 168.53261 | 4.80576 | 47.2 | 57.1
30.263 | 19.27 | 25.39 | 34.717 | 0.94819 | 0.88 | 6.265 | 98 | 0.74 | 0.11 | 87.2 | 85.2 | 2.21 | 27.26833 | 10.66 | 16.06 | 20.66 | 0.87438 | 0.94 | 1.058 | 90.4 | 0.62 | 0.17 | 82.4 | 88.3 | 2.25 | 12.07 | 8.971 | 2.97 | 14.0124385 | 1.099 | 0.99 | 1.88 | 52.5 | 3.12 | 0 | 45 | 405 | 396.5693 | 629.9905 | 496.8397 | 390.9448 | 605.7695 | 189 | 218.45105 | 5.05738 | 42.7 | 54.6
30.263 | 19.27 | 25.39 | 34.717 | 0.94819 | 0.88 | 6.265 | 98 | 0.74 | 0.11 | 87.2 | 85.2 | 2.21 | 27.26833 | 10.66 | 16.06 | 20.66 | 0.87438 | 0.94 | 1.058 | 90.4 | 0.62 | 0.17 | 82.4 | 88.3 | 2.25 | 12.07 | 8.971 | 2.97 | 14.0124385 | 1.099 | 0.99 | 1.88 | 52.5 | 3.12 | 0 | 67.5 | 382.5 | 392.8747 | 629.3024 | 496.9675 | 391.3702 | 605.9451 | 198 | 212.28253 | 4.32775 | 43.1 | 59.4
30.263 | 19.27 | 25.39 | 34.717 | 0.94819 | 0.88 | 6.265 | 98 | 0.74 | 0.11 | 87.2 | 85.2 | 2.21 | 27.26833 | 10.66 | 16.06 | 20.66 | 0.87438 | 0.94 | 1.058 | 90.4 | 0.62 | 0.17 | 82.4 | 88.3 | 2.25 | 12.07 | 8.971 | 2.97 | 14.0124385 | 1.099 | 0.99 | 1.88 | 52.5 | 3.12 | 0 | 135 | 315 | 384.423 | 627.2475 | 497.3432 | 392.6417 | 606.4665 | 202 | 216.41704 | 4.21566 | 38.8 | 56.7
30.263 | 19.27 | 25.39 | 34.717 | 0.94819 | 0.88 | 6.265 | 98 | 0.74 | 0.11 | 87.2 | 85.2 | 2.21 | 27.26833 | 10.66 | 16.06 | 20.66 | 0.87438 | 0.94 | 1.058 | 90.4 | 0.62 | 0.17 | 82.4 | 88.3 | 2.25 | 12.07 | 8.971 | 2.97 | 14.0124385 | 1.099 | 0.99 | 1.88 | 52.5 | 3.12 | 45 | 0 | 405 | 373.58 | 628.0791 | 496.9516 | 392.4027 | 606.0458 | 190 | 185 | 5.75 | 42.8 | 58.8
30.263 | 19.27 | 25.39 | 34.717 | 0.94819 | 0.88 | 6.265 | 98 | 0.74 | 0.11 | 87.2 | 85.2 | 2.21 | 27.26833 | 10.66 | 16.06 | 20.66 | 0.87438 | 0.94 | 1.058 | 90.4 | 0.62 | 0.17 | 82.4 | 88.3 | 2.25 | 12.07 | 8.971 | 2.97 | 14.0124385 | 1.099 | 0.99 | 1.88 | 52.5 | 3.12 | 45 | 45 | 360 | 367.7502 | 626.7138 | 497.1993 | 393.2441 | 606.3925 | 192 | 215 | 5.48 | 35 | 53.6
30.263 | 19.27 | 25.39 | 34.717 | 0.94819 | 0.88 | 6.265 | 98 | 0.74 | 0.11 | 87.2 | 85.2 | 2.21 | 27.26833 | 10.66 | 16.06 | 20.66 | 0.87438 | 0.94 | 1.058 | 90.4 | 0.62 | 0.17 | 82.4 | 88.3 | 2.25 | 12.07 | 8.971 | 2.97 | 14.0124385 | 1.099 | 0.99 | 1.88 | 52.5 | 3.12 | 45 | 67.5 | 337.5 | 365.4849 | 626.0335 | 497.3214 | 393.6636 | 606.5645 | 197 | 163.49893 | 6.41676 | 31.3 | 52.8
30.263 | 19.27 | 25.39 | 34.717 | 0.94819 | 0.88 | 6.265 | 98 | 0.74 | 0.11 | 87.2 | 85.2 | 2.21 | 27.26833 | 10.66 | 16.06 | 20.66 | 0.87438 | 0.94 | 1.058 | 90.4 | 0.62 | 0.17 | 82.4 | 88.3 | 2.25 | 12.07 | 8.971 | 2.97 | 14.0124385 | 1.099 | 0.99 | 1.88 | 52.5 | 3.12 | 45 | 135 | 270 | 361.2521 | 624.0019 | 497.68 | 394.9174 | 607.0753 | 216 | 133.25 | 4.632 | 26.8 | 52.2
30.263 | 19.27 | 25.39 | 34.717 | 0.94819 | 0.88 | 6.265 | 98 | 0.74 | 0.11 | 87.2 | 85.2 | 2.21 | 27.26833 | 10.66 | 16.06 | 20.66 | 0.87438 | 0.94 | 1.058 | 90.4 | 0.62 | 0.17 | 82.4 | 88.3 | 2.25 | 12.07 | 8.971 | 2.97 | 14.0124385 | 1.099 | 0.99 | 1.88 | 52.5 | 3.12 | 67.5 | 0 | 382.5 | 360.1323 | 626.4475 | 497.1273 | 393.5436 | 606.3557 | 206 | 178.12531 | 5.52704 | 36.3 | 54.2
30.263 | 19.27 | 25.39 | 34.717 | 0.94819 | 0.88 | 6.265 | 98 | 0.74 | 0.11 | 87.2 | 85.2 | 2.21 | 27.26833 | 10.66 | 16.06 | 20.66 | 0.87438 | 0.94 | 1.058 | 90.4 | 0.62 | 0.17 | 82.4 | 88.3 | 2.25 | 12.07 | 8.971 | 2.97 | 14.0124385 | 1.099 | 0.99 | 1.88 | 52.5 | 3.12 | 67.5 | 45 | 337.5 | 355.7136 | 625.0899 | 497.3695 | 394.3791 | 606.6989 | 193 | 213.587 | 5.4237 | 30.2 | 52.5
30.263 | 19.27 | 25.39 | 34.717 | 0.94819 | 0.88 | 6.265 | 98 | 0.74 | 0.11 | 87.2 | 85.2 | 2.21 | 27.26833 | 10.66 | 16.06 | 20.66 | 0.87438 | 0.94 | 1.058 | 90.4 | 0.62 | 0.17 | 82.4 | 88.3 | 2.25 | 12.07 | 8.971 | 2.97 | 14.0124385 | 1.099 | 0.99 | 1.88 | 52.5 | 3.12 | 67.5 | 67.5 | 315 | 354.1453 | 624.4135 | 497.4887 | 394.7957 | 606.8692 | 205 | 160.278 | 5.6291 | 41.4 | 58.9
30.263 | 19.27 | 25.39 | 34.717 | 0.94819 | 0.88 | 6.265 | 98 | 0.74 | 0.11 | 87.2 | 85.2 | 2.21 | 27.26833 | 10.66 | 16.06 | 20.66 | 0.87438 | 0.94 | 1.058 | 90.4 | 0.62 | 0.17 | 82.4 | 88.3 | 2.25 | 12.07 | 8.971 | 2.97 | 14.0124385 | 1.099 | 0.99 | 1.88 | 52.5 | 3.12 | 67.5 | 135 | 247.5 | 351.97 | 622.3933 | 497.8391 | 396.0406 | 607.3748 | 208.5 | 139.65759 | 5.16284 | 34.1 | 50.1
30.263 | 19.27 | 25.39 | 34.717 | 0.94819 | 0.88 | 6.265 | 98 | 0.74 | 0.11 | 87.2 | 85.2 | 2.21 | 27.26833 | 10.66 | 16.06 | 20.66 | 0.87438 | 0.94 | 1.058 | 90.4 | 0.62 | 0.17 | 82.4 | 88.3 | 2.25 | 12.07 | 8.971 | 2.97 | 14.0124385 | 1.099 | 0.99 | 1.88 | 52.5 | 3.12 | 135 | 0 | 315 | 329.097 | 621.6098 | 497.6167 | 396.9085 | 607.2655 | 213 | 138.64973 | 4.7141 | 36 | 48.6
30.263 | 19.27 | 25.39 | 34.717 | 0.94819 | 0.88 | 6.265 | 98 | 0.74 | 0.11 | 87.2 | 85.2 | 2.21 | 27.26833 | 10.66 | 16.06 | 20.66 | 0.87438 | 0.94 | 1.058 | 90.4 | 0.62 | 0.17 | 82.4 | 88.3 | 2.25 | 12.07 | 8.971 | 2.97 | 14.0124385 | 1.099 | 0.99 | 1.88 | 52.5 | 3.12 | 135 | 45 | 270 | 328.774 | 620.2751 | 497.8424 | 397.7264 | 607.5984 | 200 | 168.076 | 5.8297 | 30.6 | 48.6
30.263 | 19.27 | 25.39 | 34.717 | 0.94819 | 0.88 | 6.265 | 98 | 0.74 | 0.11 | 87.2 | 85.2 | 2.21 | 27.26833 | 10.66 | 16.06 | 20.66 | 0.87438 | 0.94 | 1.058 | 90.4 | 0.62 | 0.17 | 82.4 | 88.3 | 2.25 | 12.07 | 8.971 | 2.97 | 14.0124385 | 1.099 | 0.99 | 1.88 | 52.5 | 3.12 | 135 | 67.5 | 247.5 | 329.2287 | 619.61 | 497.9535 | 398.1341 | 607.7636 | 204 | 163.207 | 5.597 | 29.5 | 46.1
30.263 | 19.27 | 25.39 | 34.717 | 0.94819 | 0.88 | 6.265 | 98 | 0.74 | 0.11 | 87.2 | 85.2 | 2.21 | 27.26833 | 10.66 | 16.06 | 20.66 | 0.87438 | 0.94 | 1.058 | 90.4 | 0.62 | 0.17 | 82.4 | 88.3 | 2.25 | 12.07 | 8.971 | 2.97 | 14.0124385 | 1.099 | 0.99 | 1.88 | 52.5 | 3.12 | 135 | 135 | 180 | 333.025 | 617.6236 | 498.2798 | 399.3523 | 608.2543 | 207 | 138.56049 | 5.96032 | 24.6 | 43
30.263 | 19.27 | 25.39 | 34.717 | 0.94819 | 0.88 | 6.265 | 98 | 0.74 | 0.11 | 87.2 | 85.2 | 2.21 | 26.01 | 15.38 | 20.32 | 29.507 | 0.95094 | 1.21 | 3.607 | 89.6 | 0.75 | 0.07 | 77.5 | 80.9 | 2.24 | 12.07 | 8.971 | 2.97 | 14.0124385 | 1.099 | 0.99 | 1.88 | 52.5 | 3.12 | 0 | 0 | 450 | 405.2926 | 631.3714 | 496.5803 | 390.0918 | 605.4155 | 211 | 168.53261 | 4.80576 | 47.2 | 57.1
30.263 | 19.27 | 25.39 | 34.717 | 0.94819 | 0.88 | 6.265 | 98 | 0.74 | 0.11 | 87.2 | 85.2 | 2.21 | 26.01 | 15.38 | 20.32 | 29.507 | 0.95094 | 1.21 | 3.607 | 89.6 | 0.75 | 0.07 | 77.5 | 80.9 | 2.24 | 12.07 | 8.971 | 2.97 | 14.0124385 | 1.099 | 0.99 | 1.88 | 52.5 | 3.12 | 0 | 45 | 405 | 398.3863 | 629.9071 | 496.864 | 390.9845 | 605.7994 | 196 | 203.70617 | 5.16193 | 40.7 | 51.3
30.263 | 19.27 | 25.39 | 34.717 | 0.94819 | 0.88 | 6.265 | 98 | 0.74 | 0.11 | 87.2 | 85.2 | 2.21 | 26.01 | 15.38 | 20.32 | 29.507 | 0.95094 | 1.21 | 3.607 | 89.6 | 0.75 | 0.07 | 77.5 | 80.9 | 2.24 | 12.07 | 8.971 | 2.97 | 14.0124385 | 1.099 | 0.99 | 1.88 | 52.5 | 3.12 | 0 | 67.5 | 382.5 | 395.6623 | 629.1776 | 497.0036 | 391.4297 | 605.9897 | 206 | 167.67009 | 4.84962 | 41.9 | 61.3
30.263 | 19.27 | 25.39 | 34.717 | 0.94819 | 0.88 | 6.265 | 98 | 0.74 | 0.11 | 87.2 | 85.2 | 2.21 | 26.01 | 15.38 | 20.32 | 29.507 | 0.95094 | 1.21 | 3.607 | 89.6 | 0.75 | 0.07 | 77.5 | 80.9 | 2.24 | 12.07 | 8.971 | 2.97 | 14.0124385 | 1.099 | 0.99 | 1.88 | 52.5 | 3.12 | 0 | 135 | 315 | 390.3648 | 626.9997 | 497.4139 | 392.7606 | 606.5543 | 216 | 124.05521 | 5.38193 | 39.1 | 59.6
30.263 | 19.27 | 25.39 | 34.717 | 0.94819 | 0.88 | 6.265 | 98 | 0.74 | 0.11 | 87.2 | 85.2 | 2.21 | 26.01 | 15.38 | 20.32 | 29.507 | 0.95094 | 1.21 | 3.607 | 89.6 | 0.75 | 0.07 | 77.5 | 80.9 | 2.24 | 12.07 | 8.971 | 2.97 | 14.0124385 | 1.099 | 0.99 | 1.88 | 52.5 | 3.12 | 45 | 0 | 405 | 373.58 | 628.0791 | 496.9516 | 392.4027 | 606.0458 | 190 | 185 | 5.75 | 42.8 | 58.8
30.263 | 19.27 | 25.39 | 34.717 | 0.94819 | 0.88 | 6.265 | 98 | 0.74 | 0.11 | 87.2 | 85.2 | 2.21 | 26.01 | 15.38 | 20.32 | 29.507 | 0.95094 | 1.21 | 3.607 | 89.6 | 0.75 | 0.07 | 77.5 | 80.9 | 2.24 | 12.07 | 8.971 | 2.97 | 14.0124385 | 1.099 | 0.99 | 1.88 | 52.5 | 3.12 | 45 | 45 | 360 | 369.6175 | 626.6313 | 497.2228 | 393.2834 | 606.4218 | 208.5 | 187.35138 | 4.23679 | 38.1 | 58
30.263 | 19.27 | 25.39 | 34.717 | 0.94819 | 0.88 | 6.265 | 98 | 0.74 | 0.11 | 87.2 | 85.2 | 2.21 | 26.01 | 15.38 | 20.32 | 29.507 | 0.95094 | 1.21 | 3.607 | 89.6 | 0.75 | 0.07 | 77.5 | 80.9 | 2.24 | 12.07 | 8.971 | 2.97 | 14.0124385 | 1.099 | 0.99 | 1.88 | 52.5 | 3.12 | 45 | 67.5 | 337.5 | 368.3465 | 625.9101 | 497.3564 | 393.7226 | 606.6082 | 217.5 | 122.773 | 4.50224 | 39.3 | 59.7
30.263 | 19.27 | 25.39 | 34.717 | 0.94819 | 0.88 | 6.265 | 98 | 0.74 | 0.11 | 87.2 | 85.2 | 2.21 | 26.01 | 15.38 | 20.32 | 29.507 | 0.95094 | 1.21 | 3.607 | 89.6 | 0.75 | 0.07 | 77.5 | 80.9 | 2.24 | 12.07 | 8.971 | 2.97 | 14.0124385 | 1.099 | 0.99 | 1.88 | 52.5 | 3.12 | 45 | 135 | 270 | 367.3334 | 623.7568 | 497.7486 | 395.0353 | 607.1614 | 215 | 126.347 | 4.6156 | 36.9 | 57.1
30.263 | 19.27 | 25.39 | 34.717 | 0.94819 | 0.88 | 6.265 | 98 | 0.74 | 0.11 | 87.2 | 85.2 | 2.21 | 26.01 | 15.38 | 20.32 | 29.507 | 0.95094 | 1.21 | 3.607 | 89.6 | 0.75 | 0.07 | 77.5 | 80.9 | 2.24 | 12.07 | 8.971 | 2.97 | 14.0124385 | 1.099 | 0.99 | 1.88 | 52.5 | 3.12 | 67.5 | 0 | 382.5 | 360.1323 | 626.4475 | 497.1273 | 393.5436 | 606.3557 | 206 | 178.12531 | 5.52704 | 36.3 | 54.2
30.263 | 19.27 | 25.39 | 34.717 | 0.94819 | 0.88 | 6.265 | 98 | 0.74 | 0.11 | 87.2 | 85.2 | 2.21 | 26.01 | 15.38 | 20.32 | 29.507 | 0.95094 | 1.21 | 3.607 | 89.6 | 0.75 | 0.07 | 77.5 | 80.9 | 2.24 | 12.07 | 8.971 | 2.97 | 14.0124385 | 1.099 | 0.99 | 1.88 | 52.5 | 3.12 | 67.5 | 45 | 337.5 | 357.6051 | 625.0079 | 497.3926 | 394.4183 | 606.7279 | 199 | 183.8499 | 4.82535 | 37.8 | 58.3
30.263 | 19.27 | 25.39 | 34.717 | 0.94819 | 0.88 | 6.265 | 98 | 0.74 | 0.11 | 87.2 | 85.2 | 2.21 | 26.01 | 15.38 | 20.32 | 29.507 | 0.95094 | 1.21 | 3.607 | 89.6 | 0.75 | 0.07 | 77.5 | 80.9 | 2.24 | 12.07 | 8.971 | 2.97 | 14.0124385 | 1.099 | 0.99 | 1.88 | 52.5 | 3.12 | 67.5 | 67.5 | 315 | 357.0424 | 624.2907 | 497.5232 | 394.8545 | 606.9124 | 217 | 123.491 | 4.5236 | 36.1 | 54.3
30.263 | 19.27 | 25.39 | 34.717 | 0.94819 | 0.88 | 6.265 | 98 | 0.74 | 0.11 | 87.2 | 85.2 | 2.21 | 26.01 | 15.38 | 20.32 | 29.507 | 0.95094 | 1.21 | 3.607 | 89.6 | 0.75 | 0.07 | 77.5 | 80.9 | 2.24 | 12.07 | 8.971 | 2.97 | 14.0124385 | 1.099 | 0.99 | 1.88 | 52.5 | 3.12 | 67.5 | 135 | 247.5 | 358.1181 | 622.1495 | 497.9066 | 396.158 | 607.4601 | 228 | 116.955 | 4.0112 | 28.8 | 52
30.263 | 19.27 | 25.39 | 34.717 | 0.94819 | 0.88 | 6.265 | 98 | 0.74 | 0.11 | 87.2 | 85.2 | 2.21 | 26.01 | 15.38 | 20.32 | 29.507 | 0.95094 | 1.21 | 3.607 | 89.6 | 0.75 | 0.07 | 77.5 | 80.9 | 2.24 | 12.07 | 8.971 | 2.97 | 14.0124385 | 1.099 | 0.99 | 1.88 | 52.5 | 3.12 | 135 | 0 | 315 | 329.097 | 621.6098 | 497.6167 | 396.9085 | 607.2655 | 213 | 138.64973 | 4.7141 | 36 | 48.6
30.263 | 19.27 | 25.39 | 34.717 | 0.94819 | 0.88 | 6.265 | 98 | 0.74 | 0.11 | 87.2 | 85.2 | 2.21 | 26.01 | 15.38 | 20.32 | 29.507 | 0.95094 | 1.21 | 3.607 | 89.6 | 0.75 | 0.07 | 77.5 | 80.9 | 2.24 | 12.07 | 8.971 | 2.97 | 14.0124385 | 1.099 | 0.99 | 1.88 | 52.5 | 3.12 | 135 | 45 | 270 | 330.7338 | 620.1944 | 497.8645 | 397.7652 | 607.6266 | 204 | 160.722 | 5.5711 | 29.2 | 43.6
30.263 | 19.27 | 25.39 | 34.717 | 0.94819 | 0.88 | 6.265 | 98 | 0.74 | 0.11 | 87.2 | 85.2 | 2.21 | 26.01 | 15.38 | 20.32 | 29.507 | 0.95094 | 1.21 | 3.607 | 89.6 | 0.75 | 0.07 | 77.5 | 80.9 | 2.24 | 12.07 | 8.971 | 2.97 | 14.0124385 | 1.099 | 0.99 | 1.88 | 52.5 | 3.12 | 135 | 67.5 | 247.5 | 332.2263 | 619.4892 | 497.9864 | 398.1922 | 607.8057 | 208 | 154.22294 | 5.55945 | 24.5 | 39.9
30.263 | 19.27 | 25.39 | 34.717 | 0.94819 | 0.88 | 6.265 | 98 | 0.74 | 0.11 | 87.2 | 85.2 | 2.21 | 26.01 | 15.38 | 20.32 | 29.507 | 0.95094 | 1.21 | 3.607 | 89.6 | 0.75 | 0.07 | 77.5 | 80.9 | 2.24 | 12.07 | 8.971 | 2.97 | 14.0124385 | 1.099 | 0.99 | 1.88 | 52.5 | 3.12 | 135 | 135 | 180 | 339.3617 | 617.3837 | 498.3442 | 399.4682 | 608.3373 | 217 | 123.177 | 4.561 | 21.3 | 36
30.263 | 19.27 | 25.39 | 34.717 | 0.94819 | 0.88 | 6.265 | 98 | 0.74 | 0.11 | 87.2 | 85.2 | 2.21 | 30.263 | 19.27 | 25.39 | 34.717 | 0.94819 | 0.88 | 6.265 | 98 | 0.74 | 0.11 | 87.2 | 85.2 | 2.21 | 12.07 | 8.971 | 2.97 | 14.0124385 | 1.099 | 0.99 | 1.88 | 52.5 | 3.12 | 0 | 0 | 450 | 405.2926 | 631.3714 | 496.5803 | 390.0918 | 605.4155 | 211 | 168.53261 | 4.80576 | 47.2 | 57.1
30.263 | 19.27 | 25.39 | 34.717 | 0.94819 | 0.88 | 6.265 | 98 | 0.74 | 0.11 | 87.2 | 85.2 | 2.21 | 30.263 | 19.27 | 25.39 | 34.717 | 0.94819 | 0.88 | 6.265 | 98 | 0.74 | 0.11 | 87.2 | 85.2 | 2.21 | 12.07 | 8.971 | 2.97 | 14.0124385 | 1.099 | 0.99 | 1.88 | 52.5 | 3.12 | 0 | 45 | 405 | 406.9049 | 629.8443 | 496.9017 | 390.9871 | 605.8414 | 187 | 195.62332 | 5.44215 | 43.7 | 57
30.263 | 19.27 | 25.39 | 34.717 | 0.94819 | 0.88 | 6.265 | 98 | 0.74 | 0.11 | 87.2 | 85.2 | 2.21 | 30.263 | 19.27 | 25.39 | 34.717 | 0.94819 | 0.88 | 6.265 | 98 | 0.74 | 0.11 | 87.2 | 85.2 | 2.21 | 12.07 | 8.971 | 2.97 | 14.0124385 | 1.099 | 0.99 | 1.88 | 52.5 | 3.12 | 0 | 67.5 | 382.5 | 408.4245 | 629.0836 | 497.06 | 391.434 | 606.0525 | 192 | 191.43176 | 4.63694 | 42.2 | 56.2
30.263 | 19.27 | 25.39 | 34.717 | 0.94819 | 0.88 | 6.265 | 98 | 0.74 | 0.11 | 87.2 | 85.2 | 2.21 | 30.263 | 19.27 | 25.39 | 34.717 | 0.94819 | 0.88 | 6.265 | 98 | 0.74 | 0.11 | 87.2 | 85.2 | 2.21 | 12.07 | 8.971 | 2.97 | 14.0124385 | 1.099 | 0.99 | 1.88 | 52.5 | 3.12 | 0 | 135 | 315 | 415.7941 | 626.8128 | 497.5253 | 392.7709 | 606.6781 | 202 | 178.93926 | 4.94041 | 35 | 55.4
30.263 | 19.27 | 25.39 | 34.717 | 0.94819 | 0.88 | 6.265 | 98 | 0.74 | 0.11 | 87.2 | 85.2 | 2.21 | 30.263 | 19.27 | 25.39 | 34.717 | 0.94819 | 0.88 | 6.265 | 98 | 0.74 | 0.11 | 87.2 | 85.2 | 2.21 | 12.07 | 8.971 | 2.97 | 14.0124385 | 1.099 | 0.99 | 1.88 | 52.5 | 3.12 | 45 | 0 | 405 | 373.58 | 628.0791 | 496.9516 | 392.4027 | 606.0458 | 190 | 185 | 5.75 | 42.8 | 58.8
30.263 | 19.27 | 25.39 | 34.717 | 0.94819 | 0.88 | 6.265 | 98 | 0.74 | 0.11 | 87.2 | 85.2 | 2.21 | 30.263 | 19.27 | 25.39 | 34.717 | 0.94819 | 0.88 | 6.265 | 98 | 0.74 | 0.11 | 87.2 | 85.2 | 2.21 | 12.07 | 8.971 | 2.97 | 14.0124385 | 1.099 | 0.99 | 1.88 | 52.5 | 3.12 | 45 | 45 | 360 | 377.7142 | 626.5691 | 497.2599 | 393.2868 | 606.4631 | 199 | 182.91 | 5.311 | 39.3 | 59
30.263 | 19.27 | 25.39 | 34.717 | 0.94819 | 0.88 | 6.265 | 98 | 0.74 | 0.11 | 87.2 | 85.2 | 2.21 | 30.263 | 19.27 | 25.39 | 34.717 | 0.94819 | 0.88 | 6.265 | 98 | 0.74 | 0.11 | 87.2 | 85.2 | 2.21 | 12.07 | 8.971 | 2.97 | 14.0124385 | 1.099 | 0.99 | 1.88 | 52.5 | 3.12 | 45 | 67.5 | 337.5 | 380.4771 | 625.817 | 497.4117 | 393.728 | 606.6699 | 203 | 177.3 | 4.89 | 38.9 | 56
30.263 | 19.27 | 25.39 | 34.717 | 0.94819 | 0.88 | 6.265 | 98 | 0.74 | 0.11 | 87.2 | 85.2 | 2.21 | 30.263 | 19.27 | 25.39 | 34.717 | 0.94819 | 0.88 | 6.265 | 98 | 0.74 | 0.11 | 87.2 | 85.2 | 2.21 | 12.07 | 8.971 | 2.97 | 14.0124385 | 1.099 | 0.99 | 1.88 | 52.5 | 3.12 | 45 | 135 | 270 | 391.5073 | 623.5716 | 497.8579 | 395.0477 | 607.283 | 205 | 152.55541 | 5.15149 | 32.7 | 52
30.263 | 19.27 | 25.39 | 34.717 | 0.94819 | 0.88 | 6.265 | 98 | 0.74 | 0.11 | 87.2 | 85.2 | 2.21 | 30.263 | 19.27 | 25.39 | 34.717 | 0.94819 | 0.88 | 6.265 | 98 | 0.74 | 0.11 | 87.2 | 85.2 | 2.21 | 12.07 | 8.971 | 2.97 | 14.0124385 | 1.099 | 0.99 | 1.88 | 52.5 | 3.12 | 67.5 | 0 | 382.5 | 360.1323 | 626.4475 | 497.1273 | 393.5436 | 606.3557 | 206 | 178.12531 | 5.52704 | 36.3 | 54.2
30.263 | 19.27 | 25.39 | 34.717 | 0.94819 | 0.88 | 6.265 | 98 | 0.74 | 0.11 | 87.2 | 85.2 | 2.21 | 30.263 | 19.27 | 25.39 | 34.717 | 0.94819 | 0.88 | 6.265 | 98 | 0.74 | 0.11 | 87.2 | 85.2 | 2.21 | 12.07 | 8.971 | 2.97 | 14.0124385 | 1.099 | 0.99 | 1.88 | 52.5 | 3.12 | 67.5 | 45 | 337.5 | 365.494 | 624.946 | 497.4293 | 394.4221 | 606.7688 | 197 | 186.75 | 5.43896 | 39.4 | 48.3
30.263 | 19.27 | 25.39 | 34.717 | 0.94819 | 0.88 | 6.265 | 98 | 0.74 | 0.11 | 87.2 | 85.2 | 2.21 | 30.263 | 19.27 | 25.39 | 34.717 | 0.94819 | 0.88 | 6.265 | 98 | 0.74 | 0.11 | 87.2 | 85.2 | 2.21 | 12.07 | 8.971 | 2.97 | 14.0124385 | 1.099 | 0.99 | 1.88 | 52.5 | 3.12 | 67.5 | 67.5 | 315 | 368.862 | 624.198 | 497.578 | 394.8604 | 606.9735 | 198 | 184.22 | 5.39 | 32.6 | 47.9
30.263 | 19.27 | 25.39 | 34.717 | 0.94819 | 0.88 | 6.265 | 98 | 0.74 | 0.11 | 87.2 | 85.2 | 2.21 | 30.263 | 19.27 | 25.39 | 34.717 | 0.94819 | 0.88 | 6.265 | 98 | 0.74 | 0.11 | 87.2 | 85.2 | 2.21 | 12.07 | 8.971 | 2.97 | 14.0124385 | 1.099 | 0.99 | 1.88 | 52.5 | 3.12 | 67.5 | 135 | 247.5 | 381.6739 | 621.9652 | 498.0149 | 396.1714 | 607.5806 | 213 | 138.25 | 4.73366 | 27.9 | 41.7
30.263 | 19.27 | 25.39 | 34.717 | 0.94819 | 0.88 | 6.265 | 98 | 0.74 | 0.11 | 87.2 | 85.2 | 2.21 | 30.263 | 19.27 | 25.39 | 34.717 | 0.94819 | 0.88 | 6.265 | 98 | 0.74 | 0.11 | 87.2 | 85.2 | 2.21 | 12.07 | 8.971 | 2.97 | 14.0124385 | 1.099 | 0.99 | 1.88 | 52.5 | 3.12 | 135 | 0 | 315 | 329.097 | 621.6098 | 497.6167 | 396.9085 | 607.2655 | 213 | 138.64973 | 4.7141 | 36 | 48.6
30.263 | 19.27 | 25.39 | 34.717 | 0.94819 | 0.88 | 6.265 | 98 | 0.74 | 0.11 | 87.2 | 85.2 | 2.21 | 30.263 | 19.27 | 25.39 | 34.717 | 0.94819 | 0.88 | 6.265 | 98 | 0.74 | 0.11 | 87.2 | 85.2 | 2.21 | 12.07 | 8.971 | 2.97 | 14.0124385 | 1.099 | 0.99 | 1.88 | 52.5 | 3.12 | 135 | 45 | 270 | 338.0121 | 620.1333 | 497.9002 | 397.7699 | 607.6664 | 216 | 145.81544 | 4.09496 | 28.1 | 45.1
30.263 | 19.27 | 25.39 | 34.717 | 0.94819 | 0.88 | 6.265 | 98 | 0.74 | 0.11 | 87.2 | 85.2 | 2.21 | 30.263 | 19.27 | 25.39 | 34.717 | 0.94819 | 0.88 | 6.265 | 98 | 0.74 | 0.11 | 87.2 | 85.2 | 2.21 | 12.07 | 8.971 | 2.97 | 14.0124385 | 1.099 | 0.99 | 1.88 | 52.5 | 3.12 | 135 | 67.5 | 247.5 | 343.1318 | 619.3977 | 498.0398 | 398.1995 | 607.8651 | 217 | 125.05924 | 4.41697 | 25.2 | 39.9
30.263 | 19.27 | 25.39 | 34.717 | 0.94819 | 0.88 | 6.265 | 98 | 0.74 | 0.11 | 87.2 | 85.2 | 2.21 | 30.263 | 19.27 | 25.39 | 34.717 | 0.94819 | 0.88 | 6.265 | 98 | 0.74 | 0.11 | 87.2 | 85.2 | 2.21 | 12.07 | 8.971 | 2.97 | 14.0124385 | 1.099 | 0.99 | 1.88 | 52.5 | 3.12 | 135 | 135 | 180 | 361.1003 | 617.2018 | 498.4497 | 399.4842 | 608.4546 | 219 | 120.88603 | 4.67148 | 18.9 | 36