## Sheet1
Cement | Cement compressive strength | Fly ash | Fly ash fineness | Slag | Slag activity index | Sand | Sand fineness modulus | Sand crushing value | Coarse aggregate | Coarse aggregate crushing value | Superplasticizer | Plasticezer | Water | Water-to-binder ratio | Totol binder content | Strength | Bi
300 | 48.2 | 45 | 2.8 | 115 | 105% | 719.1 | 2.731456 | 19.78% | 1004.7 | 10.7% | 8 | 3 | 146.2 | 0.3178261 | 460 | 64.5 | 7.131783
290 | 48.2 | 55 | 2.6 | 115 | 100% | 719.1 | 2.731456 | 19.78% | 1004.7 | 10.7% | 8 | 2.8 | 146.2 | 0.3178261 | 460 | 62.4 | 7.371795
280 | 48.2 | 65 | 2.5 | 115 | 100% | 719.1 | 2.731456 | 19.78% | 1004.7 | 10.7% | 8 | 2.8 | 146.2 | 0.3178261 | 460 | 60.4 | 7.615894
270 | 48.2 | 75 | 2.8 | 115 | 100% | 719.1 | 2.731456 | 19.78% | 1004.7 | 10.7% | 8 | 2.6 | 146.2 | 0.3178261 | 460 | 58.4 | 7.876712
300 | 48.6 | 25 | 2.5 | 105 | 105% | 786.5 | 2.675817 | 20.12% | 1004.7 | 10.7% | 7.2 | 3 | 143.8 | 0.3344186 | 430 | 60.6 | 7.09571
290 | 48.6 | 35 | 2.5 | 105 | 100% | 786.5 | 2.675817 | 20.12% | 1004.7 | 10.7% | 7.2 | 2.8 | 143.8 | 0.3344186 | 430 | 58.2 | 7.388316
280 | 48.6 | 45 | 2.6 | 105 | 100% | 786.5 | 2.675817 | 20.12% | 1004.7 | 10.7% | 7.2 | 2.8 | 143.8 | 0.3344186 | 430 | 58.2 | 7.388316
270 | 48.6 | 55 | 2.7 | 105 | 100% | 786.5 | 2.675817 | 20.12% | 1004.7 | 10.7% | 7.2 | 2.6 | 143.8 | 0.3344186 | 430 | 56.5 | 7.610619
260 | 49.2 | 65 | 2.6 | 105 | 105% | 786.5 | 2.675817 | 20.12% | 1004.7 | 10.7% | 7.2 | 3 | 143.8 | 0.3344186 | 430 | 54.2 | 7.933579
300 | 49.2 | 35 | 2.8 | 110 | 100% | 748.5 | 2.690942 | 20% | 1004.7 | 10.7% | 8 | 2.8 | 146.8 | 0.3298876 | 445 | 62.4 | 7.13141
290 | 49.2 | 45 | 2.8 | 110 | 100% | 748.5 | 2.690942 | 20% | 1004.7 | 10.7% | 8 | 2.8 | 146.8 | 0.3298876 | 445 | 62.4 | 7.13141
280 | 49.2 | 55 | 2.6 | 110 | 100% | 748.5 | 2.690942 | 20% | 1004.7 | 10.7% | 8 | 2.8 | 146.8 | 0.3298876 | 445 | 60.4 | 7.36755
270 | 49.2 | 65 | 2.5 | 110 | 105% | 748.5 | 2.690942 | 20% | 1004.7 | 10.7% | 8 | 2.6 | 146.8 | 0.3298876 | 445 | 58.2 | 7.646048
260 | 49.2 | 75 | 2.8 | 110 | 100% | 748.5 | 2.690942 | 20% | 1004.7 | 10.7% | 8 | 2.6 | 146.8 | 0.3298876 | 445 | 56.8 | 7.834507
300 | 48.9 | 45 | 2.5 | 70 | 100% | 833.84 | 2.695165 | 20.03% | 945.6 | 10.7% | 5.5 | 2.4 | 160.56 | 0.3868916 | 415 | 55.6 | 7.464029
315 | 48.9 | 45 | 2.5 | 70 | 100% | 814.1 | 2.690198 | 20.09% | 945.6 | 10.7% | 5.5 | 2.4 | 160.3 | 0.3727907 | 430 | 61.4 | 7.003257
335 | 48.9 | 45 | 2.6 | 100 | 105% | 768.1 | 2.665656 | 20.13% | 945.6 | 10.7% | 5.5 | 2.4 | 166.3 | 0.3464583 | 480 | 65.6 | 7.317073
287 | 48.9 | 45 | 2.7 | 70 | 100% | 862.58 | 2.46549 | 20.97% | 945.6 | 10.7% | 5.5 | 2.4 | 151.82 | 0.3776617 | 402 | 51.7 | 7.775629
277 | 48.9 | 45 | 2.6 | 70 | 100% | 862.58 | 2.46549 | 20.97% | 945.6 | 10.7% | 5.5 | 2.4 | 151.82 | 0.3872959 | 392 | 48.6 | 8.065844
277 | 48.9 | 45 | 2.8 | 70 | 100% | 862.58 | 2.46549 | 20.97% | 945.6 | 10.7% | 5.5 | 2.4 | 151.82 | 0.3872959 | 392 | 52 | 7.538462
277 | 48.9 | 45 | 2.8 | 70 | 105% | 862.58 | 2.46549 | 20.97% | 945.6 | 10.7% | 5.5 | 2.4 | 151.82 | 0.3872959 | 392 | 47.8 | 8.200837
277 | 48.9 | 45 | 2.6 | 70 | 100% | 862.58 | 2.46549 | 20.97% | 945.6 | 10.7% | 5.5 | 2.4 | 151.82 | 0.3872959 | 392 | 50.1 | 7.824351
250 | 48.9 | 45 | 2.5 | 100 | 100% | 872.8 | 2.537947 | 20.48% | 945.6 | 10.7% | 5.5 | 2.4 | 151.6 | 0.3837975 | 395 | 48.9 | 8.07771
270 | 48.2 | 45 | 2.8 | 100 | 100% | 872.8 | 2.537947 | 20.48% | 945.6 | 10.7% | 5.5 | 2.4 | 151.6 | 0.3653012 | 415 | 52.4 | 7.919847
285 | 48.2 | 45 | 2.5 | 100 | 105% | 872.8 | 2.537947 | 20.48% | 945.6 | 10.7% | 5.5 | 2.4 | 151.6 | 0.3525581 | 430 | 55.4 | 7.761733
250 | 48.2 | 45 | 2.5 | 100 | 100% | 872.8 | 2.537947 | 20.48% | 945.6 | 10.7% | 5.5 | 2.4 | 151.6 | 0.3837975 | 395 | 47.9 | 8.246347
250 | 48.2 | 45 | 2.6 | 100 | 100% | 872.8 | 2.537947 | 20.48% | 945.6 | 10.7% | 5.5 | 2.4 | 151.6 | 0.3837975 | 395 | 50.3 | 7.852883
300 | 48.6 | 50 | 2.7 | 50 | 100% | 823.8 | 2.587788 | 20.2% | 1004.7 | 10.7% | 6 | 2.4 | 156.5 | 0.39125 | 400 | 52.2 | 7.662835
285 | 48.6 | 50 | 2.6 | 55 | 105% | 823.8 | 2.587788 | 20.2% | 1004.7 | 10.7% | 6 | 2.4 | 146.5 | 0.375641 | 390 | 49.7 | 7.847082
260 | 48.6 | 50 | 2.8 | 55 | 100% | 891.2 | 2.549551 | 20.46% | 945.6 | 10.7% | 4.7 | 2.4 | 148.2 | 0.4060274 | 365 | 46.4 | 7.866379
260 | 48.6 | 50 | 2.8 | 55 | 100% | 912.6 | 2.487289 | 20.75% | 925.9 | 10.7% | 5.3 | 2.4 | 146.5 | 0.4013699 | 365 | 44.8 | 8.147321
260 | 49.2 | 50 | 2.6 | 55 | 100% | 912.6 | 2.487289 | 20.75% | 925.9 | 10.7% | 4.8 | 2.4 | 146.5 | 0.4013699 | 365 | 45.8 | 7.969432
250 | 49.2 | 50 | 2.5 | 55 | 95% | 863.8 | 2.77034 | 19.49% | 965.3 | 10.7% | 6.7 | 2.4 | 155.9 | 0.4391549 | 355 | 40.2 | 8.830846
250 | 49.2 | 50 | 2.8 | 55 | 95% | 866.45 | 2.624393 | 20.27% | 985 | 10.7% | 5.7 | 2.4 | 153.55 | 0.4325352 | 355 | 40.4 | 8.787129
250 | 49.2 | 50 | 2.5 | 55 | 95% | 875.65 | 2.62939 | 20.26% | 975.15 | 10.7% | 6.3 | 2.4 | 154.2 | 0.4343662 | 355 | 41.4 | 8.574879
250 | 49.2 | 50 | 2.5 | 55 | 95% | 869.8 | 2.614877 | 20.15% | 975.15 | 10.7% | 6 | 2.4 | 150.05 | 0.4226761 | 355 | 42.8 | 8.294393
230 | 49.2 | 55 | 2.6 | 95 | 95% | 912.8 | 2.712883 | 19.8% | 925.9 | 10.7% | 6.7 | 2.4 | 156.3 | 0.4113158 | 380 | 43.2 | 8.796296
245 | 48.9 | 55 | 2.7 | 95 | 95% | 912.8 | 2.712883 | 19.8% | 925.9 | 10.7% | 6.7 | 2.4 | 156.3 | 0.3956962 | 395 | 45.7 | 8.643326
215 | 48.9 | 55 | 2.6 | 95 | 95% | 912.8 | 2.712883 | 19.8% | 925.9 | 10.7% | 6.7 | 2.1 | 156.3 | 0.4282192 | 365 | 40.1 | 9.102244
210 | 48.9 | 50 | 2.8 | 95 | 95% | 912.8 | 2.712883 | 19.8% | 935.75 | 10.7% | 6.5 | 2.1 | 156.45 | 0.4407042 | 355 | 37.6 | 9.441489
210 | 48.9 | 50 | 2.8 | 95 | 95% | 902.93 | 2.710838 | 19.83% | 945.6 | 10.7% | 6.5 | 2.1 | 156.47 | 0.4407606 | 355 | 37.6 | 9.441489
230 | 49.2 | 50 | 2.6 | 65 | 95% | 912.45 | 2.64837 | 20.23% | 955.45 | 10.7% | 6.5 | 2.1 | 152.1 | 0.4408696 | 345 | 38.7 | 8.914729
245 | 49.2 | 50 | 2.5 | 65 | 95% | 892.85 | 2.669189 | 20.12% | 955.45 | 10.7% | 6.5 | 2.1 | 156.7 | 0.4352778 | 360 | 41.6 | 8.653846
260 | 49.2 | 50 | 2.8 | 65 | 95% | 873.85 | 2.675522 | 20.07% | 955.45 | 10.7% | 6.5 | 2.1 | 160.7 | 0.4285333 | 375 | 43.6 | 8.600917
217 | 48.9 | 50 | 2.5 | 66 | 95% | 912.45 | 2.64837 | 20.23% | 955.45 | 10.7% | 6.5 | 2.1 | 162.1 | 0.4867868 | 333 | 38.7 | 8.604651
217 | 48.9 | 50 | 2.5 | 66 | 95% | 912.45 | 2.64837 | 20.23% | 965.3 | 10.7% | 5.5 | 2.1 | 152.25 | 0.4572072 | 333 | 38.8 | 8.582474
217 | 48.9 | 50 | 2.6 | 66 | 95% | 912.45 | 2.64837 | 20.23% | 955.45 | 10.7% | 5.8 | 2.1 | 152.1 | 0.4567568 | 333 | 40.7 | 8.181818
212 | 48.9 | 50 | 2.7 | 66 | 95% | 915.8 | 2.639244 | 20.12% | 955.45 | 10.7% | 5.2 | 2.1 | 148.75 | 0.4535061 | 328 | 39 | 8.410256
212 | 48.9 | 50 | 2.6 | 66 | 95% | 915.8 | 2.639244 | 20.12% | 955.45 | 10.7% | 6 | 2.1 | 148.75 | 0.4535061 | 328 | 37.5 | 8.746667
212 | 48.9 | 50 | 2.8 | 66 | 95% | 915.8 | 2.639244 | 20.12% | 955.45 | 10.7% | 6 | 2.1 | 148.75 | 0.4535061 | 328 | 38.9 | 8.431877
212 | 48.9 | 50 | 2.8 | 66 | 95% | 915.8 | 2.639244 | 20.12% | 955.45 | 10.7% | 5.8 | 2.1 | 148.75 | 0.4535061 | 328 | 39.7 | 8.261965
212 | 48.9 | 50 | 2.6 | 66 | 95% | 915.8 | 2.639244 | 20.12% | 955.45 | 10.7% | 5 | 2.1 | 148.75 | 0.4535061 | 328 | 38.1 | 8.608924
220 | 48.9 | 70 | 2.5 | 75 | 95% | 912.45 | 2.64837 | 20.23% | 925.9 | 10.7% | 6.3 | 2.1 | 161.65 | 0.4428767 | 365 | 46.5 | 7.849462
235 | 48.2 | 70 | 2.8 | 75 | 95% | 912.45 | 2.64837 | 20.23% | 925.9 | 10.7% | 6.3 | 2.1 | 161.65 | 0.4253947 | 380 | 48.6 | 7.81893
205 | 48.2 | 70 | 2.5 | 75 | 95% | 912.45 | 2.64837 | 20.23% | 925.9 | 10.7% | 6.3 | 2.1 | 161.65 | 0.4618571 | 350 | 43.1 | 8.12065
200 | 48.2 | 70 | 2.5 | 75 | 95% | 912.45 | 2.64837 | 20.23% | 925.9 | 10.7% | 5.5 |  | 161.65 | 0.4685507 | 345 | 42.7 | 8.079625
195 | 48.2 | 65 | 2.6 | 75 | 95% | 912.45 | 2.64837 | 20.23% | 935.75 | 10.7% | 6.8 |  | 161.8 | 0.4829851 | 335 | 39.6 | 8.459596
190 | 48.6 | 65 | 2.7 | 75 | 95% | 916.5 | 2.767758 | 19.27% | 925.9 | 10.7% | 5.8 |  | 157.6 | 0.4775758 | 330 | 38.3 | 8.616188
190 | 48.6 | 65 | 2.6 | 75 | 95% | 912.45 | 2.64837 | 20.23% | 955.45 | 10.7% | 6 |  | 157.1 | 0.4760606 | 330 | 40.2 | 8.208955
180 | 48.6 | 65 | 2.8 | 75 | 95% | 926.37 | 2.769167 | 19.25% | 955.45 | 10.7% | 5.3 |  | 143.18 | 0.4474375 | 320 | 39.7 | 8.060453
210 | 49.2 | 57 | 2.8 | 63 | 95% | 903.28 | 2.776007 | 19.4% | 955.45 | 10.7% | 5.9 |  | 161.27 | 0.488697 | 330 | 37 | 8.918919
210 | 49.2 | 57 | 2.6 | 63 | 95% | 903.25 | 2.64377 | 20.24% | 955.45 | 10.7% | 6.6 |  | 161.3 | 0.4887879 | 330 | 38.3 | 8.616188
210 | 49.2 | 57 | 2.5 | 63 | 95% | 897.4 | 2.629797 | 20.13% | 955.45 | 10.7% | 5.9 |  | 162.15 | 0.4913636 | 330 | 37.9 | 8.707124
190 | 48.9 | 80 | 2.8 | 80 | 95% | 937.2 | 2.576569 | 20.41% | 916.05 | 10.7% | 6.1 |  | 161.75 | 0.4621429 | 350 | 38.2 | 9.162304
190 | 48.9 | 80 | 2.5 | 80 | 95% | 928 | 2.571379 | 20.42% | 916.05 | 10.7% | 5.7 |  | 160.95 | 0.4598571 | 350 | 37.8 | 9.259259
190 | 48.9 | 80 | 2.5 | 80 | 95% | 928 | 2.571379 | 20.42% | 916.05 | 10.7% | 6.1 |  | 160.95 | 0.4598571 | 350 | 39.9 | 8.77193
190 | 48.9 | 80 | 2.6 | 80 | 95% | 928 | 2.571379 | 20.42% | 896.35 | 10.7% | 5.7 |  | 160.65 | 0.459 | 350 | 37.6 | 9.308511
185 | 48.9 | 80 | 2.7 | 80 | 95% | 921.65 | 2.652878 | 20.22% | 925.9 | 10.7% | 6.2 |  | 162.45 | 0.4708696 | 345 | 38.9 | 8.868895
185 | 48.9 | 80 | 2.6 | 80 | 95% | 924.65 | 2.580138 | 20.53% | 925.9 | 10.7% | 5.8 |  | 159.45 | 0.4621739 | 345 | 40 | 8.625
185 | 48.9 | 80 | 2.8 | 80 | 95% | 937.2 | 2.576569 | 20.41% | 916.05 | 10.7% | 5.8 |  | 156.75 | 0.4543478 | 345 | 38.6 | 8.937824
185 | 48.9 | 80 | 2.8 | 80 | 95% | 946.4 | 2.581657 | 20.4% | 916.05 | 10.7% | 4.7 |  | 152.55 | 0.4421739 | 345 | 40.8 | 8.455882
180 | 48.9 | 80 | 2.6 | 80 | 95% | 922.67 | 2.714885 | 19.78% | 925.9 | 10.7% | 6.2 |  | 166.43 | 0.4895 | 340 | 37.9 | 8.970976
180 | 48.2 | 80 | 2.5 | 80 | 95% | 945.41 | 2.647411 | 20.03% | 925.9 | 10.7% | 6.8 |  | 153.69 | 0.4520294 | 340 | 40.5 | 8.395062
180 | 48.2 | 75 | 2.8 | 80 | 95% | 906.6 | 2.634569 | 20.12% | 955.45 | 10.7% | 5 |  | 147.95 | 0.4416418 | 335 | 39.9 | 8.39599
175 | 48.2 | 75 | 2.5 | 80 | 95% | 894.05 | 2.639075 | 20.24% | 925.9 | 10.7% | 6.5 |  | 150.05 | 0.454697 | 330 | 36.3 | 9.090909
175 | 48.2 | 75 | 2.5 | 80 | 95% | 918.8 | 2.566086 | 20.43% | 935.75 | 10.7% | 6.1 |  | 145.45 | 0.4407576 | 330 | 37.4 | 8.823529
175 | 48.6 | 75 | 2.6 | 80 | 95% | 937.2 | 2.576569 | 20.41% | 925.9 | 10.7% | 5.2 |  | 146.9 | 0.4451515 | 330 | 37.8 | 8.730159
165 | 48.6 | 75 | 2.7 | 80 | 95% | 915.45 | 2.574914 | 20.54% | 955.45 | 10.7% | 6.2 |  | 149.1 | 0.4659375 | 320 | 35.8 | 8.938547
165 | 48.6 | 75 | 2.6 | 80 | 95% | 903.25 | 2.64377 | 20.24% | 965.3 | 10.7% | 6.4 |  | 151.45 | 0.47328125 | 320 | 38.1 | 8.39895
300 | 43.5 | 45 | 2.8 | 115 | 105% | 719.1 | 2.731456 | 19.78% | 1004.7 | 10.7% | 8 | 3 | 146.2 | 0.3178261 | 460 | 62 | 7.419355
290 | 43.5 | 55 | 2.8 | 115 | 100% | 719.1 | 2.731456 | 19.78% | 1004.7 | 10.7% | 8 | 2.8 | 146.2 | 0.3178261 | 460 | 60.15 | 7.647548
280 | 43.5 | 65 | 2.6 | 115 | 100% | 719.1 | 2.731456 | 19.78% | 1004.7 | 10.7% | 8 | 2.8 | 146.2 | 0.3178261 | 460 | 58.4 | 7.876712
270 | 43 | 75 | 2.5 | 115 | 100% | 719.1 | 2.731456 | 19.78% | 1004.7 | 10.7% | 8 | 2.6 | 146.2 | 0.3178261 | 460 | 56.65 | 8.120035
300 | 43 | 25 | 2.8 | 105 | 105% | 786.5 | 2.675817 | 20.12% | 1004.7 | 10.7% | 7.2 | 3 | 143.8 | 0.3344186 | 430 | 58.1 | 7.401033
290 | 43 | 35 | 2.5 | 105 | 100% | 786.5 | 2.675817 | 20.12% | 1004.7 | 10.7% | 7.2 | 2.8 | 143.8 | 0.3344186 | 430 | 55.95 | 7.685433
280 | 43 | 45 | 2.5 | 105 | 100% | 786.5 | 2.675817 | 20.12% | 1004.7 | 10.7% | 7.2 | 2.8 | 143.8 | 0.3344186 | 430 | 56.2 | 7.651246
270 | 43 | 55 | 2.6 | 105 | 100% | 786.5 | 2.675817 | 20.12% | 1004.7 | 10.7% | 7.2 | 2.6 | 143.8 | 0.3344186 | 430 | 54.75 | 7.853881
260 | 42.9 | 65 | 2.7 | 105 | 105% | 786.5 | 2.675817 | 20.12% | 1004.7 | 10.7% | 7.2 | 3 | 143.8 | 0.3344186 | 430 | 52.7 | 8.159393
300 | 42.9 | 35 | 2.6 | 110 | 100% | 748.5 | 2.690942 | 20% | 1004.7 | 10.7% | 8 | 2.8 | 146.8 | 0.3298876 | 445 | 59.9 | 7.429048
290 | 42.9 | 45 | 2.8 | 110 | 100% | 748.5 | 2.690942 | 20% | 1004.7 | 10.7% | 8 | 2.8 | 146.8 | 0.3298876 | 445 | 60.15 | 7.398171
280 | 42.9 | 55 | 2.8 | 110 | 100% | 748.5 | 2.690942 | 20% | 1004.7 | 10.7% | 8 | 2.8 | 146.8 | 0.3298876 | 445 | 58.4 | 7.619863
270 | 42.9 | 65 | 2.6 | 110 | 105% | 748.5 | 2.690942 | 20% | 1004.7 | 10.7% | 8 | 2.6 | 146.8 | 0.3298876 | 445 | 56.45 | 7.883082
260 | 42.9 | 75 | 2.5 | 110 | 100% | 748.5 | 2.690942 | 20% | 1004.7 | 10.7% | 8 | 2.6 | 146.8 | 0.3298876 | 445 | 55.3 | 8.047016
300 | 42.9 | 45 | 2.8 | 70 | 100% | 833.84 | 2.695165 | 20.03% | 945.6 | 10.7% | 5.5 | 2.4 | 160.56 | 0.3868916 | 415 | 53.1 | 7.815443
315 | 42.9 | 45 | 2.5 | 70 | 100% | 814.1 | 2.690198 | 20.09% | 945.6 | 10.7% | 5.5 | 2.4 | 160.3 | 0.3727907 | 430 | 58.525 | 7.347287
335 | 42.9 | 45 | 2.5 | 100 | 105% | 768.1 | 2.665656 | 20.13% | 945.6 | 10.7% | 5.5 | 2.4 | 166.3 | 0.3464583 | 480 | 62.225 | 7.713941
287 | 43 | 45 | 2.6 | 70 | 100% | 862.58 | 2.46549 | 20.97% | 945.6 | 10.7% | 5.5 | 2.4 | 151.82 | 0.3776617 | 402 | 49.525 | 8.117113
277 | 43 | 45 | 2.7 | 70 | 100% | 862.58 | 2.46549 | 20.97% | 945.6 | 10.7% | 5.5 | 2.4 | 151.82 | 0.3872959 | 392 | 46.675 | 8.3985
277 | 43 | 45 | 2.6 | 70 | 100% | 862.58 | 2.46549 | 20.97% | 945.6 | 10.7% | 5.5 | 2.4 | 151.82 | 0.3872959 | 392 | 50.075 | 7.828258
277 | 42.9 | 45 | 2.8 | 70 | 105% | 862.58 | 2.46549 | 20.97% | 945.6 | 10.7% | 5.5 | 2.4 | 151.82 | 0.3872959 | 392 | 45.875 | 8.544959
277 | 42.9 | 45 | 2.8 | 70 | 100% | 862.58 | 2.46549 | 20.97% | 945.6 | 10.7% | 5.5 | 2.4 | 151.82 | 0.3872959 | 392 | 48.175 | 8.137001
250 | 42.9 | 45 | 2.6 | 100 | 100% | 872.8 | 2.537947 | 20.48% | 945.6 | 10.7% | 5.5 | 2.4 | 151.6 | 0.3837975 | 395 | 47.65 | 8.289612
270 | 43 | 45 | 2.5 | 100 | 100% | 872.8 | 2.537947 | 20.48% | 945.6 | 10.7% | 5.5 | 2.4 | 151.6 | 0.3653012 | 415 | 50.65 | 8.193485
285 | 43 | 45 | 2.8 | 100 | 105% | 872.8 | 2.537947 | 20.48% | 945.6 | 10.7% | 5.5 | 2.4 | 151.6 | 0.3525581 | 430 | 53.275 | 8.071328
250 | 43 | 45 | 2.5 | 100 | 100% | 872.8 | 2.537947 | 20.48% | 945.6 | 10.7% | 5.5 | 2.4 | 151.6 | 0.3837975 | 395 | 46.65 | 8.46731
250 | 43 | 45 | 2.5 | 100 | 100% | 872.8 | 2.537947 | 20.48% | 945.6 | 10.7% | 5.5 | 2.4 | 151.6 | 0.3837975 | 395 | 49.05 | 8.053007
300 | 43 | 50 | 2.6 | 50 | 100% | 823.8 | 2.587788 | 20.2% | 1004.7 | 10.7% | 6 | 2.4 | 156.5 | 0.39125 | 400 | 49.7 | 8.04829
285 | 43 | 50 | 2.7 | 55 | 105% | 823.8 | 2.587788 | 20.2% | 1004.7 | 10.7% | 6 | 2.4 | 146.5 | 0.375641 | 390 | 47.575 | 8.197583
260 | 43 | 50 | 2.6 | 55 | 100% | 891.2 | 2.549551 | 20.46% | 945.6 | 10.7% | 4.7 | 2.4 | 148.2 | 0.4060274 | 365 | 44.9 | 8.129176
260 | 43 | 50 | 2.8 | 55 | 100% | 912.6 | 2.487289 | 20.75% | 925.9 | 10.7% | 5.3 | 2.4 | 146.5 | 0.4013699 | 365 | 43.3 | 8.429561
260 | 43 | 50 | 2.8 | 55 | 100% | 912.6 | 2.487289 | 20.75% | 925.9 | 10.7% | 4.8 | 2.4 | 146.5 | 0.4013699 | 365 | 44.3 | 8.239278
250 | 43 | 50 | 2.6 | 55 | 95% | 863.8 | 2.77034 | 19.49% | 965.3 | 10.7% | 6.7 | 2.4 | 155.9 | 0.4391549 | 355 | 38.95 | 9.114249
250 | 43 | 50 | 2.5 | 55 | 95% | 866.45 | 2.624393 | 20.27% | 985 | 10.7% | 5.7 | 2.4 | 153.55 | 0.4325352 | 355 | 39.15 | 9.067688
250 | 43 | 50 | 2.8 | 55 | 95% | 875.65 | 2.62939 | 20.26% | 975.15 | 10.7% | 6.3 | 2.4 | 154.2 | 0.4343662 | 355 | 40.15 | 8.841843
250 | 42.9 | 50 | 2.5 | 55 | 95% | 869.8 | 2.614877 | 20.15% | 975.15 | 10.7% | 6 | 2.4 | 150.05 | 0.4226761 | 355 | 41.55 | 8.543923
230 | 42.9 | 55 | 2.5 | 95 | 95% | 912.8 | 2.712883 | 19.8% | 925.9 | 10.7% | 6.7 | 2.4 | 156.3 | 0.4113158 | 380 | 42.45 | 8.951708
245 | 42.9 | 55 | 2.6 | 95 | 95% | 912.8 | 2.712883 | 19.8% | 925.9 | 10.7% | 6.7 | 2.4 | 156.3 | 0.3956962 | 395 | 44.575 | 8.861469
215 | 43 | 55 | 2.7 | 95 | 95% | 912.8 | 2.712883 | 19.8% | 925.9 | 10.7% | 6.7 | 2.1 | 156.3 | 0.4282192 | 365 | 39.725 | 9.188169
210 | 44.4 | 50 | 2.6 | 95 | 95% | 912.8 | 2.712883 | 19.8% | 935.75 | 10.7% | 6.5 | 2.1 | 156.45 | 0.4407042 | 355 | 37.35 | 9.504685
210 | 44.5 | 50 | 2.8 | 95 | 95% | 902.93 | 2.710838 | 19.83% | 945.6 | 10.7% | 6.5 | 2.1 | 156.47 | 0.4407606 | 355 | 37.35 | 9.504685
230 | 44.4 | 50 | 2.8 | 65 | 95% | 912.45 | 2.64837 | 20.23% | 955.45 | 10.7% | 6.5 | 2.1 | 152.1 | 0.4408696 | 345 | 37.95 | 9.090909
245 | 43 | 50 | 2.6 | 65 | 95% | 892.85 | 2.669189 | 20.12% | 955.45 | 10.7% | 6.5 | 2.1 | 156.7 | 0.4352778 | 360 | 40.475 | 8.894379
260 | 43 | 50 | 2.5 | 65 | 95% | 873.85 | 2.675522 | 20.07% | 955.45 | 10.7% | 6.5 | 2.1 | 160.7 | 0.4285333 | 375 | 42.1 | 8.907363
217 | 43 | 50 | 2.8 | 66 | 95% | 912.45 | 2.64837 | 20.23% | 955.45 | 10.7% | 6.5 | 2.1 | 162.1 | 0.4867868 | 333 | 38.275 | 8.700196
217 | 43 | 50 | 2.5 | 66 | 95% | 912.45 | 2.64837 | 20.23% | 965.3 | 10.7% | 5.5 | 2.1 | 152.25 | 0.4572072 | 333 | 38.375 | 8.677524
217 | 43 | 50 | 2.5 | 66 | 95% | 912.45 | 2.64837 | 20.23% | 955.45 | 10.7% | 5.8 | 2.1 | 152.1 | 0.4567568 | 333 | 40.275 | 8.268156
212 | 43 | 50 | 2.6 | 66 | 95% | 915.8 | 2.639244 | 20.12% | 955.45 | 10.7% | 5.2 | 2.1 | 148.75 | 0.4535061 | 328 | 38.7 | 8.475452
212 | 44.4 | 50 | 2.7 | 66 | 95% | 915.8 | 2.639244 | 20.12% | 955.45 | 10.7% | 6 | 2.1 | 148.75 | 0.4535061 | 328 | 37.2 | 8.817204
212 | 44.5 | 50 | 2.6 | 66 | 95% | 915.8 | 2.639244 | 20.12% | 955.45 | 10.7% | 6 | 2.1 | 148.75 | 0.4535061 | 328 | 38.6 | 8.497409
212 | 44.4 | 50 | 2.8 | 66 | 95% | 915.8 | 2.639244 | 20.12% | 955.45 | 10.7% | 5.8 | 2.1 | 148.75 | 0.4535061 | 328 | 39.4 | 8.324873
212 | 43 | 50 | 2.8 | 66 | 95% | 915.8 | 2.639244 | 20.12% | 955.45 | 10.7% | 5 | 2.1 | 148.75 | 0.4535061 | 328 | 37.8 | 8.677249
220 | 43 | 70 | 2.6 | 75 | 95% | 912.45 | 2.64837 | 20.23% | 925.9 | 10.7% | 6.3 | 2.1 | 161.65 | 0.4428767 | 365 | 46 | 7.934783
235 | 43 | 70 | 2.5 | 75 | 95% | 912.45 | 2.64837 | 20.23% | 925.9 | 10.7% | 6.3 | 2.1 | 161.65 | 0.4253947 | 380 | 47.725 | 7.962284
205 | 43 | 70 | 2.8 | 75 | 95% | 912.45 | 2.64837 | 20.23% | 925.9 | 10.7% | 6.3 | 2.1 | 161.65 | 0.4618571 | 350 | 42.975 | 8.14427
200 | 43 | 70 | 2.5 | 75 | 95% | 912.45 | 2.64837 | 20.23% | 925.9 | 10.7% | 5.5 |  | 161.65 | 0.4685507 | 345 | 42.7 | 8.079625
195 | 43 | 65 | 2.5 | 75 | 95% | 912.45 | 2.64837 | 20.23% | 935.75 | 10.7% | 6.8 |  | 161.8 | 0.4829851 | 335 | 39.725 | 8.432977
190 | 43 | 65 | 2.6 | 75 | 95% | 916.5 | 2.767758 | 19.27% | 925.9 | 10.7% | 5.8 |  | 157.6 | 0.4775758 | 330 | 38.55 | 8.560311
190 | 43 | 65 | 2.7 | 75 | 95% | 912.45 | 2.64837 | 20.23% | 955.45 | 10.7% | 6 |  | 157.1 | 0.4760606 | 330 | 40.45 | 8.15822
180 | 44.4 | 65 | 2.6 | 75 | 95% | 926.37 | 2.769167 | 19.25% | 955.45 | 10.7% | 5.3 |  | 143.18 | 0.4474375 | 320 | 40.2 | 7.960199
210 | 44.5 | 57 | 2.8 | 63 | 95% | 903.28 | 2.776007 | 19.4% | 955.45 | 10.7% | 5.9 |  | 161.27 | 0.488697 | 330 | 36.75 | 8.979592
210 | 44.4 | 57 | 2.8 | 63 | 95% | 903.25 | 2.64377 | 20.24% | 955.45 | 10.7% | 6.6 |  | 161.3 | 0.4887879 | 330 | 38.05 | 8.672799
210 | 43 | 57 | 2.6 | 63 | 95% | 897.4 | 2.629797 | 20.13% | 955.45 | 10.7% | 5.9 |  | 162.15 | 0.4913636 | 330 | 37.65 | 8.76494
190 | 43 | 80 | 2.5 | 80 | 95% | 937.2 | 2.576569 | 20.41% | 916.05 | 10.7% | 6.1 |  | 161.75 | 0.4621429 | 350 | 38.45 | 9.102731
190 | 43 | 80 | 2.8 | 80 | 95% | 928 | 2.571379 | 20.42% | 916.05 | 10.7% | 5.7 |  | 160.95 | 0.4598571 | 350 | 38.05 | 9.198423
190 | 43 | 80 | 2.5 | 80 | 95% | 928 | 2.571379 | 20.42% | 916.05 | 10.7% | 6.1 |  | 160.95 | 0.4598571 | 350 | 40.15 | 8.71731
190 | 43 | 80 | 2.5 | 80 | 95% | 928 | 2.571379 | 20.42% | 896.35 | 10.7% | 5.7 |  | 160.65 | 0.459 | 350 | 37.85 | 9.247028
185 | 43 | 80 | 2.6 | 80 | 95% | 921.65 | 2.652878 | 20.22% | 925.9 | 10.7% | 6.2 |  | 162.45 | 0.4708696 | 345 | 39.275 | 8.784214
185 | 43 | 80 | 2.7 | 80 | 95% | 924.65 | 2.580138 | 20.53% | 925.9 | 10.7% | 5.8 |  | 159.45 | 0.4621739 | 345 | 40.375 | 8.544892
185 | 44.4 | 80 | 2.6 | 80 | 95% | 937.2 | 2.576569 | 20.41% | 916.05 | 10.7% | 5.8 |  | 156.75 | 0.4543478 | 345 | 38.975 | 8.851828
185 | 44.5 | 80 | 2.8 | 80 | 95% | 946.4 | 2.581657 | 20.4% | 916.05 | 10.7% | 4.7 |  | 152.55 | 0.4421739 | 345 | 41.175 | 8.378871
180 | 44.4 | 80 | 2.8 | 80 | 95% | 922.67 | 2.714885 | 19.78% | 925.9 | 10.7% | 6.2 |  | 166.43 | 0.4895 | 340 | 38.4 | 8.854167
180 | 43 | 80 | 2.6 | 80 | 95% | 945.41 | 2.647411 | 20.03% | 925.9 | 10.7% | 6.8 |  | 153.69 | 0.4520294 | 340 | 41 | 8.292683
180 | 43 | 75 | 2.5 | 80 | 95% | 906.6 | 2.634569 | 20.12% | 955.45 | 10.7% | 5 |  | 147.95 | 0.4416418 | 335 | 40.4 | 8.292079
175 | 43 | 75 | 2.8 | 80 | 95% | 894.05 | 2.639075 | 20.24% | 925.9 | 10.7% | 6.5 |  | 150.05 | 0.454697 | 330 | 36.925 | 8.937035
175 | 43 | 75 | 2.5 | 80 | 95% | 918.8 | 2.566086 | 20.43% | 935.75 | 10.7% | 6.1 |  | 145.45 | 0.4407576 | 330 | 38.025 | 8.678501
175 | 43 | 75 | 2.5 | 80 | 95% | 937.2 | 2.576569 | 20.41% | 925.9 | 10.7% | 5.2 |  | 146.9 | 0.4451515 | 330 | 38.425 | 8.588159
165 | 43 | 75 | 2.6 | 80 | 95% | 915.45 | 2.574914 | 20.54% | 955.45 | 10.7% | 6.2 |  | 149.1 | 0.4659375 | 320 | 36.675 | 8.72529
165 | 43 | 75 | 2.7 | 80 | 95% | 903.25 | 2.64377 | 20.24% | 965.3 | 10.7% | 6.4 |  | 151.45 | 0.47328125 | 320 | 38.975 | 8.210391
300 | 52.4 | 45 | 2.6 | 115 | 105% | 719.1 | 2.731456 | 19.78% | 1004.7 | 10.7% | 8 | 3 | 146.2 | 0.3178261 | 460 | 67.9 | 6.774669
290 | 52.4 | 55 | 2.8 | 115 | 100% | 719.1 | 2.731456 | 19.78% | 1004.7 | 10.7% | 8 | 2.8 | 146.2 | 0.3178261 | 460 | 66.02 | 6.967586
280 | 52.4 | 65 | 2.8 | 115 | 100% | 719.1 | 2.731456 | 19.78% | 1004.7 | 10.7% | 8 | 2.8 | 146.2 | 0.3178261 | 460 | 64.24 | 7.160648
270 | 52.4 | 75 | 2.6 | 115 | 100% | 719.1 | 2.731456 | 19.78% | 1004.7 | 10.7% | 8 | 2.6 | 146.2 | 0.3178261 | 460 | 62.46 | 7.364713
300 | 52.4 | 25 | 2.5 | 105 | 105% | 786.5 | 2.675817 | 20.12% | 1004.7 | 10.7% | 7.2 | 3 | 143.8 | 0.3344186 | 430 | 64 | 6.71875
290 | 52.4 | 35 | 2.8 | 105 | 100% | 786.5 | 2.675817 | 20.12% | 1004.7 | 10.7% | 7.2 | 2.8 | 143.8 | 0.3344186 | 430 | 61.82 | 6.955678
280 | 52 | 45 | 2.5 | 105 | 100% | 786.5 | 2.675817 | 20.12% | 1004.7 | 10.7% | 7.2 | 2.8 | 143.8 | 0.3344186 | 430 | 62.04 | 6.931012
270 | 52 | 55 | 2.5 | 105 | 100% | 786.5 | 2.675817 | 20.12% | 1004.7 | 10.7% | 7.2 | 2.6 | 143.8 | 0.3344186 | 430 | 60.56 | 7.100396
260 | 52 | 65 | 2.6 | 105 | 105% | 786.5 | 2.675817 | 20.12% | 1004.7 | 10.7% | 7.2 | 3 | 143.8 | 0.3344186 | 430 | 58.48 | 7.352941
300 | 52 | 35 | 2.7 | 110 | 100% | 748.5 | 2.690942 | 20% | 1004.7 | 10.7% | 8 | 2.8 | 146.8 | 0.3298876 | 445 | 65.8 | 6.762918
290 | 52 | 45 | 2.6 | 110 | 100% | 748.5 | 2.690942 | 20% | 1004.7 | 10.7% | 8 | 2.8 | 146.8 | 0.3298876 | 445 | 66.02 | 6.740382
280 | 52 | 55 | 2.8 | 110 | 100% | 748.5 | 2.690942 | 20% | 1004.7 | 10.7% | 8 | 2.8 | 146.8 | 0.3298876 | 445 | 64.24 | 6.927148
270 | 53.2 | 65 | 2.8 | 110 | 105% | 748.5 | 2.690942 | 20% | 1004.7 | 10.7% | 8 | 2.6 | 146.8 | 0.3298876 | 445 | 62.26 | 7.147446
260 | 53.2 | 75 | 2.6 | 110 | 100% | 748.5 | 2.690942 | 20% | 1004.7 | 10.7% | 8 | 2.6 | 146.8 | 0.3298876 | 445 | 61.08 | 7.285527
300 | 53.2 | 45 | 2.5 | 70 | 100% | 833.84 | 2.695165 | 20.03% | 945.6 | 10.7% | 5.5 | 2.4 | 160.56 | 0.3868916 | 415 | 59 | 7.033898
315 | 53.2 | 45 | 2.8 | 70 | 100% | 814.1 | 2.690198 | 20.09% | 945.6 | 10.7% | 5.5 | 2.4 | 160.3 | 0.3727907 | 430 | 64.47 | 6.669769
335 | 52 | 45 | 2.5 | 100 | 105% | 768.1 | 2.665656 | 20.13% | 945.6 | 10.7% | 5.5 | 2.4 | 166.3 | 0.3464583 | 480 | 68.23 | 7.035029
287 | 52 | 45 | 2.5 | 70 | 100% | 862.58 | 2.46549 | 20.97% | 945.6 | 10.7% | 5.5 | 2.4 | 151.82 | 0.3776617 | 402 | 55.386 | 7.258152
277 | 52 | 45 | 2.6 | 70 | 100% | 862.58 | 2.46549 | 20.97% | 945.6 | 10.7% | 5.5 | 2.4 | 151.82 | 0.3872959 | 392 | 52.506 | 7.465813
277 | 52.8 | 45 | 2.7 | 70 | 100% | 862.58 | 2.46549 | 20.97% | 945.6 | 10.7% | 5.5 | 2.4 | 151.82 | 0.3872959 | 392 | 55.906 | 7.01177
277 | 52.8 | 45 | 2.6 | 70 | 105% | 862.58 | 2.46549 | 20.97% | 945.6 | 10.7% | 5.5 | 2.4 | 151.82 | 0.3872959 | 392 | 51.706 | 7.581325
277 | 52.8 | 45 | 2.8 | 70 | 100% | 862.58 | 2.46549 | 20.97% | 945.6 | 10.7% | 5.5 | 2.4 | 151.82 | 0.3872959 | 392 | 54.006 | 7.258453
250 | 52.8 | 45 | 2.8 | 100 | 100% | 872.8 | 2.537947 | 20.48% | 945.6 | 10.7% | 5.5 | 2.4 | 151.6 | 0.3837975 | 395 | 53.4 | 7.397004
270 | 52 | 45 | 2.6 | 100 | 100% | 872.8 | 2.537947 | 20.48% | 945.6 | 10.7% | 5.5 | 2.4 | 151.6 | 0.3653012 | 415 | 56.46 | 7.350337
285 | 52 | 45 | 2.5 | 100 | 105% | 872.8 | 2.537947 | 20.48% | 945.6 | 10.7% | 5.5 | 2.4 | 151.6 | 0.3525581 | 430 | 59.13 | 7.272112
250 | 52 | 45 | 2.8 | 100 | 100% | 872.8 | 2.537947 | 20.48% | 945.6 | 10.7% | 5.5 | 2.4 | 151.6 | 0.3837975 | 395 | 52.4 | 7.538168
250 | 52 | 45 | 2.5 | 100 | 100% | 872.8 | 2.537947 | 20.48% | 945.6 | 10.7% | 5.5 | 2.4 | 151.6 | 0.3837975 | 395 | 54.8 | 7.208029
300 | 52 | 50 | 2.5 | 50 | 100% | 823.8 | 2.587788 | 20.2% | 1004.7 | 10.7% | 6 | 2.4 | 156.5 | 0.39125 | 400 | 55.6 | 7.194245
285 | 52.4 | 50 | 2.6 | 55 | 105% | 823.8 | 2.587788 | 20.2% | 1004.7 | 10.7% | 6 | 2.4 | 146.5 | 0.375641 | 390 | 53.43 | 7.29927
260 | 52.4 | 50 | 2.7 | 55 | 100% | 891.2 | 2.549551 | 20.46% | 945.6 | 10.7% | 4.7 | 2.4 | 148.2 | 0.4060274 | 365 | 50.68 | 7.202052
260 | 52.4 | 50 | 2.6 | 55 | 100% | 912.6 | 2.487289 | 20.75% | 925.9 | 10.7% | 5.3 | 2.4 | 146.5 | 0.4013699 | 365 | 49.08 | 7.436838
260 | 52.4 | 50 | 2.8 | 55 | 100% | 912.6 | 2.487289 | 20.75% | 925.9 | 10.7% | 4.8 | 2.4 | 146.5 | 0.4013699 | 365 | 50.08 | 7.288339
250 | 52 | 50 | 2.8 | 55 | 95% | 863.8 | 2.77034 | 19.49% | 965.3 | 10.7% | 6.7 | 2.4 | 155.9 | 0.4391549 | 355 | 44.7 | 7.941834
250 | 52 | 50 | 2.6 | 55 | 95% | 866.45 | 2.624393 | 20.27% | 985 | 10.7% | 5.7 | 2.4 | 153.55 | 0.4325352 | 355 | 44.9 | 7.906459
250 | 52 | 50 | 2.5 | 55 | 95% | 875.65 | 2.62939 | 20.26% | 975.15 | 10.7% | 6.3 | 2.4 | 154.2 | 0.4343662 | 355 | 45.9 | 7.734205
250 | 52 | 50 | 2.8 | 55 | 95% | 869.8 | 2.614877 | 20.15% | 975.15 | 10.7% | 6 | 2.4 | 150.05 | 0.4226761 | 355 | 47.3 | 7.505285
230 | 52 | 55 | 2.5 | 95 | 95% | 912.8 | 2.712883 | 19.8% | 925.9 | 10.7% | 6.7 | 2.4 | 156.3 | 0.4113158 | 380 | 48.14 | 7.893644
245 | 52 | 55 | 2.5 | 95 | 95% | 912.8 | 2.712883 | 19.8% | 925.9 | 10.7% | 6.7 | 2.4 | 156.3 | 0.3956962 | 395 | 50.31 | 7.851322
215 | 53.2 | 55 | 2.6 | 95 | 95% | 912.8 | 2.712883 | 19.8% | 925.9 | 10.7% | 6.7 | 2.1 | 156.3 | 0.4282192 | 365 | 45.37 | 8.044964
210 | 53.2 | 50 | 2.7 | 95 | 95% | 912.8 | 2.712883 | 19.8% | 935.75 | 10.7% | 6.5 | 2.1 | 156.45 | 0.4407042 | 355 | 42.98 | 8.259656
210 | 53.2 | 50 | 2.6 | 95 | 95% | 902.93 | 2.710838 | 19.83% | 945.6 | 10.7% | 6.5 | 2.1 | 156.47 | 0.4407606 | 355 | 42.98 | 8.259656
230 | 53.2 | 50 | 2.8 | 65 | 95% | 912.45 | 2.64837 | 20.23% | 955.45 | 10.7% | 6.5 | 2.1 | 152.1 | 0.4408696 | 345 | 43.64 | 7.905591
245 | 52 | 50 | 2.5 | 65 | 95% | 892.85 | 2.669189 | 20.12% | 955.45 | 10.7% | 6.5 | 2.1 | 156.7 | 0.4352778 | 360 | 46.21 | 7.790522
260 | 52 | 50 | 2.8 | 65 | 95% | 873.85 | 2.675522 | 20.07% | 955.45 | 10.7% | 6.5 | 2.1 | 160.7 | 0.4285333 | 375 | 47.88 | 7.83208
217 | 52 | 50 | 2.5 | 66 | 95% | 912.45 | 2.64837 | 20.23% | 955.45 | 10.7% | 6.5 | 2.1 | 162.1 | 0.4867868 | 333 | 43.926 | 7.580932
217 | 52.8 | 50 | 2.5 | 66 | 95% | 912.45 | 2.64837 | 20.23% | 965.3 | 10.7% | 5.5 | 2.1 | 152.25 | 0.4572072 | 333 | 44.026 | 7.563712
217 | 52.8 | 50 | 2.6 | 66 | 95% | 912.45 | 2.64837 | 20.23% | 955.45 | 10.7% | 5.8 | 2.1 | 152.1 | 0.4567568 | 333 | 45.926 | 7.250795
212 | 52.8 | 50 | 2.7 | 66 | 95% | 915.8 | 2.639244 | 20.12% | 955.45 | 10.7% | 5.2 | 2.1 | 148.75 | 0.4535061 | 328 | 44.336 | 7.398051
212 | 52.8 | 50 | 2.6 | 66 | 95% | 915.8 | 2.639244 | 20.12% | 955.45 | 10.7% | 6 | 2.1 | 148.75 | 0.4535061 | 328 | 42.836 | 7.657111
212 | 52 | 50 | 2.8 | 66 | 95% | 915.8 | 2.639244 | 20.12% | 955.45 | 10.7% | 6 | 2.1 | 148.75 | 0.4535061 | 328 | 44.236 | 7.414775
212 | 52 | 50 | 2.8 | 66 | 95% | 915.8 | 2.639244 | 20.12% | 955.45 | 10.7% | 5.8 | 2.1 | 148.75 | 0.4535061 | 328 | 45.036 | 7.283062
212 | 52 | 50 | 2.6 | 66 | 95% | 915.8 | 2.639244 | 20.12% | 955.45 | 10.7% | 5 | 2.1 | 148.75 | 0.4535061 | 328 | 43.436 | 7.55134
220 | 52 | 70 | 2.5 | 75 | 95% | 912.45 | 2.64837 | 20.23% | 925.9 | 10.7% | 6.3 | 2.1 | 161.65 | 0.4428767 | 365 | 51.66 | 7.065428
235 | 52 | 70 | 2.8 | 75 | 95% | 912.45 | 2.64837 | 20.23% | 925.9 | 10.7% | 6.3 | 2.1 | 161.65 | 0.4253947 | 380 | 53.43 | 7.112109
205 | 52.4 | 70 | 2.5 | 75 | 95% | 912.45 | 2.64837 | 20.23% | 925.9 | 10.7% | 6.3 | 2.1 | 161.65 | 0.4618571 | 350 | 48.59 | 7.203128
200 | 52.4 | 70 | 2.5 | 75 | 95% | 912.45 | 2.64837 | 20.23% | 925.9 | 10.7% | 5.5 |  | 161.65 | 0.4685507 | 345 | 48.3 | 7.142857
195 | 52.4 | 65 | 2.6 | 75 | 95% | 912.45 | 2.64837 | 20.23% | 935.75 | 10.7% | 6.8 |  | 161.8 | 0.4829851 | 335 | 45.31 | 7.393511
190 | 52.4 | 65 | 2.7 | 75 | 95% | 916.5 | 2.767758 | 19.27% | 925.9 | 10.7% | 5.8 |  | 157.6 | 0.4775758 | 330 | 44.12 | 7.479601
190 | 52 | 65 | 2.6 | 75 | 95% | 912.45 | 2.64837 | 20.23% | 955.45 | 10.7% | 6 |  | 157.1 | 0.4760606 | 330 | 46.02 | 7.170795
180 | 52 | 65 | 2.8 | 75 | 95% | 926.37 | 2.769167 | 19.25% | 955.45 | 10.7% | 5.3 |  | 143.18 | 0.4474375 | 320 | 45.74 | 6.996065
210 | 52 | 57 | 2.8 | 63 | 95% | 903.28 | 2.776007 | 19.4% | 955.45 | 10.7% | 5.9 |  | 161.27 | 0.488697 | 330 | 42.38 | 7.786692
210 | 52 | 57 | 2.6 | 63 | 95% | 903.25 | 2.64377 | 20.24% | 955.45 | 10.7% | 6.6 |  | 161.3 | 0.4887879 | 330 | 43.68 | 7.554945
210 | 52 | 57 | 2.5 | 63 | 95% | 897.4 | 2.629797 | 20.13% | 955.45 | 10.7% | 5.9 |  | 162.15 | 0.4913636 | 330 | 43.28 | 7.624769
190 | 52 | 80 | 2.8 | 80 | 95% | 937.2 | 2.576569 | 20.41% | 916.05 | 10.7% | 6.1 |  | 161.75 | 0.4621429 | 350 | 44.02 | 7.950931
190 | 53.2 | 80 | 2.5 | 80 | 95% | 928 | 2.571379 | 20.42% | 916.05 | 10.7% | 5.7 |  | 160.95 | 0.4598571 | 350 | 43.62 | 8.023842
190 | 53.2 | 80 | 2.5 | 80 | 95% | 928 | 2.571379 | 20.42% | 916.05 | 10.7% | 6.1 |  | 160.95 | 0.4598571 | 350 | 45.72 | 7.655293
190 | 53.2 | 80 | 2.6 | 80 | 95% | 928 | 2.571379 | 20.42% | 896.35 | 10.7% | 5.7 |  | 160.65 | 0.459 | 350 | 43.42 | 8.060801
185 | 53.2 | 80 | 2.7 | 80 | 95% | 921.65 | 2.652878 | 20.22% | 925.9 | 10.7% | 6.2 |  | 162.45 | 0.4708696 | 345 | 44.83 | 7.695739
185 | 52 | 80 | 2.6 | 80 | 95% | 924.65 | 2.580138 | 20.53% | 925.9 | 10.7% | 5.8 |  | 159.45 | 0.4621739 | 345 | 45.93 | 7.51143
185 | 52 | 80 | 2.8 | 80 | 95% | 937.2 | 2.576569 | 20.41% | 916.05 | 10.7% | 5.8 |  | 156.75 | 0.4543478 | 345 | 44.53 | 7.747586
185 | 52 | 80 | 2.8 | 80 | 95% | 946.4 | 2.581657 | 20.4% | 916.05 | 10.7% | 4.7 |  | 152.55 | 0.4421739 | 345 | 46.73 | 7.382838
180 | 52.8 | 80 | 2.6 | 80 | 95% | 922.67 | 2.714885 | 19.78% | 925.9 | 10.7% | 6.2 |  | 166.43 | 0.4895 | 340 | 43.94 | 7.737824
180 | 52.8 | 80 | 2.5 | 80 | 95% | 945.41 | 2.647411 | 20.03% | 925.9 | 10.7% | 6.8 |  | 153.69 | 0.4520294 | 340 | 46.54 | 7.305544
180 | 52.8 | 75 | 2.8 | 80 | 95% | 906.6 | 2.634569 | 20.12% | 955.45 | 10.7% | 5 |  | 147.95 | 0.4416418 | 335 | 45.94 | 7.29212
175 | 52.8 | 75 | 2.5 | 80 | 95% | 894.05 | 2.639075 | 20.24% | 925.9 | 10.7% | 6.5 |  | 150.05 | 0.454697 | 330 | 42.45 | 7.773852
175 | 52 | 75 | 2.5 | 80 | 95% | 918.8 | 2.566086 | 20.43% | 935.75 | 10.7% | 6.1 |  | 145.45 | 0.4407576 | 330 | 43.55 | 7.577497
175 | 52 | 75 | 2.6 | 80 | 95% | 937.2 | 2.576569 | 20.41% | 925.9 | 10.7% | 5.2 |  | 146.9 | 0.4451515 | 330 | 43.95 | 7.508532
165 | 52 | 75 | 2.7 | 80 | 95% | 915.45 | 2.574914 | 20.54% | 955.45 | 10.7% | 6.2 |  | 149.1 | 0.4659375 | 320 | 42.17 | 7.588333
165 | 52 | 75 | 2.6 | 80 | 95% | 903.25 | 2.64377 | 20.24% | 965.3 | 10.7% | 6.4 |  | 151.45 | 0.47328125 | 320 | 44.47 | 7.195862
300 | 48.2 | 45 | 2.8 | 115 | 105% | 719.1 | 2.731456 | 19.78% | 1004.7 | 6.7% | 8 | 3 | 146.2 | 0.3178261 | 460 | 69.5235 | 6.616468
290 | 48.2 | 55 | 2.6 | 115 | 100% | 719.1 | 2.731456 | 19.78% | 1004.7 | 6.7% | 8 | 2.8 | 146.2 | 0.3178261 | 460 | 67.4235 | 6.822547
280 | 48.2 | 65 | 2.5 | 115 | 100% | 719.1 | 2.731456 | 19.78% | 1004.7 | 6.7% | 8 | 2.8 | 146.2 | 0.3178261 | 460 | 65.4235 | 7.031113
270 | 48.2 | 75 | 2.8 | 115 | 100% | 719.1 | 2.731456 | 19.78% | 1004.7 | 6.7% | 8 | 2.6 | 146.2 | 0.3178261 | 460 | 63.4235 | 7.252832
300 | 48.6 | 25 | 2.5 | 105 | 105% | 786.5 | 2.675817 | 20.12% | 1004.7 | 6.7% | 7.2 | 3 | 143.8 | 0.3344186 | 430 | 65.6235 | 6.552531
290 | 48.6 | 35 | 2.5 | 105 | 100% | 786.5 | 2.675817 | 20.12% | 1004.7 | 6.7% | 7.2 | 2.8 | 143.8 | 0.3344186 | 430 | 63.2235 | 6.801269
280 | 48.6 | 45 | 2.6 | 105 | 100% | 786.5 | 2.675817 | 20.12% | 1004.7 | 6.7% | 7.2 | 2.8 | 143.8 | 0.3344186 | 430 | 63.2235 | 6.801269
270 | 48.6 | 55 | 2.7 | 105 | 100% | 786.5 | 2.675817 | 20.12% | 1004.7 | 6.7% | 7.2 | 2.6 | 143.8 | 0.3344186 | 430 | 61.5235 | 6.989199
260 | 49.2 | 65 | 2.6 | 105 | 105% | 786.5 | 2.675817 | 20.12% | 1004.7 | 6.7% | 7.2 | 3 | 143.8 | 0.3344186 | 430 | 59.2235 | 7.260631
300 | 49.2 | 35 | 2.8 | 110 | 100% | 748.5 | 2.690942 | 20% | 1004.7 | 6.7% | 8 | 2.8 | 146.8 | 0.3298876 | 445 | 67.4235 | 6.600073
290 | 49.2 | 45 | 2.8 | 110 | 100% | 748.5 | 2.690942 | 20% | 1004.7 | 6.7% | 8 | 2.8 | 146.8 | 0.3298876 | 445 | 67.4235 | 6.600073
280 | 49.2 | 55 | 2.6 | 110 | 100% | 748.5 | 2.690942 | 20% | 1004.7 | 6.7% | 8 | 2.8 | 146.8 | 0.3298876 | 445 | 65.4235 | 6.801837
270 | 49.2 | 65 | 2.5 | 110 | 105% | 748.5 | 2.690942 | 20% | 1004.7 | 6.7% | 8 | 2.6 | 146.8 | 0.3298876 | 445 | 63.2235 | 7.038522
260 | 49.2 | 75 | 2.8 | 110 | 100% | 748.5 | 2.690942 | 20% | 1004.7 | 6.7% | 8 | 2.6 | 146.8 | 0.3298876 | 445 | 61.8235 | 7.19791
300 | 48.9 | 45 | 2.5 | 70 | 100% | 833.84 | 2.695165 | 20.03% | 945.6 | 6.7% | 5.5 | 2.4 | 160.56 | 0.3868916 | 415 | 60.328 | 6.879061
315 | 48.9 | 45 | 2.5 | 70 | 100% | 814.1 | 2.690198 | 20.09% | 945.6 | 6.7% | 5.5 | 2.4 | 160.3 | 0.3727907 | 430 | 66.128 | 6.502541
335 | 48.9 | 45 | 2.6 | 100 | 105% | 768.1 | 2.665656 | 20.13% | 945.6 | 6.7% | 5.5 | 2.4 | 166.3 | 0.3464583 | 480 | 70.328 | 6.825162
287 | 48.9 | 45 | 2.7 | 70 | 100% | 862.58 | 2.46549 | 20.97% | 945.6 | 6.7% | 5.5 | 2.4 | 151.82 | 0.3776617 | 402 | 56.428 | 7.124123
277 | 48.9 | 45 | 2.6 | 70 | 100% | 862.58 | 2.46549 | 20.97% | 945.6 | 6.7% | 5.5 | 2.4 | 151.82 | 0.3872959 | 392 | 53.328 | 7.350735
277 | 48.9 | 45 | 2.8 | 70 | 100% | 862.58 | 2.46549 | 20.97% | 945.6 | 6.7% | 5.5 | 2.4 | 151.82 | 0.3872959 | 392 | 56.728 | 6.910168
277 | 48.9 | 45 | 2.8 | 70 | 105% | 862.58 | 2.46549 | 20.97% | 945.6 | 6.7% | 5.5 | 2.4 | 151.82 | 0.3872959 | 392 | 52.528 | 7.462687
277 | 48.9 | 45 | 2.6 | 70 | 100% | 862.58 | 2.46549 | 20.97% | 945.6 | 6.7% | 5.5 | 2.4 | 151.82 | 0.3872959 | 392 | 54.828 | 7.149632
250 | 48.9 | 45 | 2.5 | 100 | 100% | 872.8 | 2.537947 | 20.48% | 945.6 | 6.7% | 5.5 | 2.4 | 151.6 | 0.3837975 | 395 | 53.628 | 7.365555
270 | 48.2 | 45 | 2.8 | 100 | 100% | 872.8 | 2.537947 | 20.48% | 945.6 | 6.7% | 5.5 | 2.4 | 151.6 | 0.3653012 | 415 | 57.128 | 7.264389
285 | 48.2 | 45 | 2.5 | 100 | 105% | 872.8 | 2.537947 | 20.48% | 945.6 | 6.7% | 5.5 | 2.4 | 151.6 | 0.3525581 | 430 | 60.128 | 7.15141
250 | 48.2 | 45 | 2.5 | 100 | 100% | 872.8 | 2.537947 | 20.48% | 945.6 | 6.7% | 5.5 | 2.4 | 151.6 | 0.3837975 | 395 | 52.628 | 7.50551
250 | 48.2 | 45 | 2.6 | 100 | 100% | 872.8 | 2.537947 | 20.48% | 945.6 | 6.7% | 5.5 | 2.4 | 151.6 | 0.3837975 | 395 | 55.028 | 7.178164
300 | 48.6 | 50 | 2.7 | 50 | 100% | 823.8 | 2.587788 | 20.2% | 1004.7 | 6.7% | 6 | 2.4 | 156.5 | 0.39125 | 400 | 57.2235 | 6.990135
285 | 48.6 | 50 | 2.6 | 55 | 105% | 823.8 | 2.587788 | 20.2% | 1004.7 | 6.7% | 6 | 2.4 | 146.5 | 0.375641 | 390 | 54.7235 | 7.126737
260 | 48.6 | 50 | 2.8 | 55 | 100% | 891.2 | 2.549551 | 20.46% | 945.6 | 6.7% | 4.7 | 2.4 | 148.2 | 0.4060274 | 365 | 51.128 | 7.138945
260 | 48.6 | 50 | 2.8 | 55 | 100% | 912.6 | 2.487289 | 20.75% | 925.9 | 6.7% | 5.3 | 2.4 | 146.5 | 0.4013699 | 365 | 49.4295 | 7.384254
260 | 49.2 | 50 | 2.6 | 55 | 100% | 912.6 | 2.487289 | 20.75% | 925.9 | 6.7% | 4.8 | 2.4 | 146.5 | 0.4013699 | 365 | 50.4295 | 7.237827
250 | 49.2 | 50 | 2.5 | 55 | 95% | 863.8 | 2.77034 | 19.49% | 965.3 | 6.7% | 6.7 | 2.4 | 155.9 | 0.4391549 | 355 | 45.0265 | 7.884246
250 | 49.2 | 50 | 2.8 | 55 | 95% | 866.45 | 2.624393 | 20.27% | 985 | 6.7% | 5.7 | 2.4 | 153.55 | 0.4325352 | 355 | 45.325 | 7.832322
250 | 49.2 | 50 | 2.5 | 55 | 95% | 875.65 | 2.62939 | 20.26% | 975.15 | 6.7% | 6.3 | 2.4 | 154.2 | 0.4343662 | 355 | 46.27575 | 7.671405
250 | 49.2 | 50 | 2.5 | 55 | 95% | 869.8 | 2.614877 | 20.15% | 975.15 | 6.7% | 6 | 2.4 | 150.05 | 0.4226761 | 355 | 47.67575 | 7.446134
230 | 49.2 | 55 | 2.6 | 95 | 95% | 912.8 | 2.712883 | 19.8% | 925.9 | 6.7% | 6.7 | 2.4 | 156.3 | 0.4113158 | 380 | 47.8295 | 7.944888
245 | 48.9 | 55 | 2.7 | 95 | 95% | 912.8 | 2.712883 | 19.8% | 925.9 | 6.7% | 6.7 | 2.4 | 156.3 | 0.3956962 | 395 | 50.3295 | 7.84828
215 | 48.9 | 55 | 2.6 | 95 | 95% | 912.8 | 2.712883 | 19.8% | 925.9 | 6.7% | 6.7 | 2.1 | 156.3 | 0.4282192 | 365 | 44.7295 | 8.160163
210 | 48.9 | 50 | 2.8 | 95 | 95% | 912.8 | 2.712883 | 19.8% | 935.75 | 6.7% | 6.5 | 2.1 | 156.45 | 0.4407042 | 355 | 42.27875 | 8.396653
210 | 48.9 | 50 | 2.8 | 95 | 95% | 902.93 | 2.710838 | 19.83% | 945.6 | 6.7% | 6.5 | 2.1 | 156.47 | 0.4407606 | 355 | 42.328 | 8.386883
230 | 49.2 | 50 | 2.6 | 65 | 95% | 912.45 | 2.64837 | 20.23% | 955.45 | 6.7% | 6.5 | 2.1 | 152.1 | 0.4408696 | 345 | 43.47725 | 7.935184
245 | 49.2 | 50 | 2.5 | 65 | 95% | 892.85 | 2.669189 | 20.12% | 955.45 | 6.7% | 6.5 | 2.1 | 156.7 | 0.4352778 | 360 | 46.37725 | 7.762427
260 | 49.2 | 50 | 2.8 | 65 | 95% | 873.85 | 2.675522 | 20.07% | 955.45 | 6.7% | 6.5 | 2.1 | 160.7 | 0.4285333 | 375 | 48.37725 | 7.751577
217 | 48.9 | 50 | 2.5 | 66 | 95% | 912.45 | 2.64837 | 20.23% | 955.45 | 6.7% | 6.5 | 2.1 | 162.1 | 0.4867868 | 333 | 43.47725 | 7.659178
217 | 48.9 | 50 | 2.5 | 66 | 95% | 912.45 | 2.64837 | 20.23% | 965.3 | 6.7% | 5.5 | 2.1 | 152.25 | 0.4572072 | 333 | 43.6265 | 7.632975
217 | 48.9 | 50 | 2.6 | 66 | 95% | 912.45 | 2.64837 | 20.23% | 955.45 | 6.7% | 5.8 | 2.1 | 152.1 | 0.4567568 | 333 | 45.47725 | 7.322342
212 | 48.9 | 50 | 2.7 | 66 | 95% | 915.8 | 2.639244 | 20.12% | 955.45 | 6.7% | 5.2 | 2.1 | 148.75 | 0.4535061 | 328 | 43.77725 | 7.492476
212 | 48.9 | 50 | 2.6 | 66 | 95% | 915.8 | 2.639244 | 20.12% | 955.45 | 6.7% | 6 | 2.1 | 148.75 | 0.4535061 | 328 | 42.27725 | 7.75831
212 | 48.9 | 50 | 2.8 | 66 | 95% | 915.8 | 2.639244 | 20.12% | 955.45 | 6.7% | 6 | 2.1 | 148.75 | 0.4535061 | 328 | 43.67725 | 7.50963
212 | 48.9 | 50 | 2.8 | 66 | 95% | 915.8 | 2.639244 | 20.12% | 955.45 | 6.7% | 5.8 | 2.1 | 148.75 | 0.4535061 | 328 | 44.47725 | 7.374557
212 | 48.9 | 50 | 2.6 | 66 | 95% | 915.8 | 2.639244 | 20.12% | 955.45 | 6.7% | 5 | 2.1 | 148.75 | 0.4535061 | 328 | 42.87725 | 7.649744
220 | 48.9 | 70 | 2.5 | 75 | 95% | 912.45 | 2.64837 | 20.23% | 925.9 | 6.7% | 6.3 | 2.1 | 161.65 | 0.4428767 | 365 | 51.1295 | 7.138736
235 | 48.2 | 70 | 2.8 | 75 | 95% | 912.45 | 2.64837 | 20.23% | 925.9 | 6.7% | 6.3 | 2.1 | 161.65 | 0.4253947 | 380 | 53.2295 | 7.138899
205 | 48.2 | 70 | 2.5 | 75 | 95% | 912.45 | 2.64837 | 20.23% | 925.9 | 6.7% | 6.3 | 2.1 | 161.65 | 0.4618571 | 350 | 47.7295 | 7.332991
200 | 48.2 | 70 | 2.5 | 75 | 95% | 912.45 | 2.64837 | 20.23% | 925.9 | 6.7% | 5.5 |  | 161.65 | 0.4685507 | 345 | 47.3295 | 7.289323
195 | 48.2 | 65 | 2.6 | 75 | 95% | 912.45 | 2.64837 | 20.23% | 935.75 | 6.7% | 6.8 |  | 161.8 | 0.4829851 | 335 | 44.27875 | 7.565706
190 | 48.6 | 65 | 2.7 | 75 | 95% | 916.5 | 2.767758 | 19.27% | 925.9 | 6.7% | 5.8 |  | 157.6 | 0.4775758 | 330 | 42.9295 | 7.687022
190 | 48.6 | 65 | 2.6 | 75 | 95% | 912.45 | 2.64837 | 20.23% | 955.45 | 6.7% | 6 |  | 157.1 | 0.4760606 | 330 | 44.97725 | 7.337043
180 | 48.6 | 65 | 2.8 | 75 | 95% | 926.37 | 2.769167 | 19.25% | 955.45 | 6.7% | 5.3 |  | 143.18 | 0.4474375 | 320 | 44.47725 | 7.194689
210 | 49.2 | 57 | 2.8 | 63 | 95% | 903.28 | 2.776007 | 19.4% | 955.45 | 6.7% | 5.9 |  | 161.27 | 0.488697 | 330 | 41.77725 | 7.899036
210 | 49.2 | 57 | 2.6 | 63 | 95% | 903.25 | 2.64377 | 20.24% | 955.45 | 6.7% | 6.6 |  | 161.3 | 0.4887879 | 330 | 43.07725 | 7.660656
210 | 49.2 | 57 | 2.5 | 63 | 95% | 897.4 | 2.629797 | 20.13% | 955.45 | 6.7% | 5.9 |  | 162.15 | 0.4913636 | 330 | 42.67725 | 7.732457
190 | 48.9 | 80 | 2.8 | 80 | 95% | 937.2 | 2.576569 | 20.41% | 916.05 | 6.7% | 6.1 |  | 161.75 | 0.4621429 | 350 | 42.78025 | 8.181345
190 | 48.9 | 80 | 2.5 | 80 | 95% | 928 | 2.571379 | 20.42% | 916.05 | 6.7% | 5.7 |  | 160.95 | 0.4598571 | 350 | 42.38025 | 8.258564
190 | 48.9 | 80 | 2.5 | 80 | 95% | 928 | 2.571379 | 20.42% | 916.05 | 6.7% | 6.1 |  | 160.95 | 0.4598571 | 350 | 44.48025 | 7.868661
190 | 48.9 | 80 | 2.6 | 80 | 95% | 928 | 2.571379 | 20.42% | 896.35 | 6.7% | 5.7 |  | 160.65 | 0.459 | 350 | 42.08175 | 8.317145
185 | 48.9 | 80 | 2.7 | 80 | 95% | 921.65 | 2.652878 | 20.22% | 925.9 | 6.7% | 6.2 |  | 162.45 | 0.4708696 | 345 | 43.5295 | 7.92566
185 | 48.9 | 80 | 2.6 | 80 | 95% | 924.65 | 2.580138 | 20.53% | 925.9 | 6.7% | 5.8 |  | 159.45 | 0.4621739 | 345 | 44.6295 | 7.730313
185 | 48.9 | 80 | 2.8 | 80 | 95% | 937.2 | 2.576569 | 20.41% | 916.05 | 6.7% | 5.8 |  | 156.75 | 0.4543478 | 345 | 43.18025 | 7.989764
185 | 48.9 | 80 | 2.8 | 80 | 95% | 946.4 | 2.581657 | 20.4% | 916.05 | 6.7% | 4.7 |  | 152.55 | 0.4421739 | 345 | 45.38025 | 7.602426
180 | 48.9 | 80 | 2.6 | 80 | 95% | 922.67 | 2.714885 | 19.78% | 925.9 | 6.7% | 6.2 |  | 166.43 | 0.4895 | 340 | 42.5295 | 7.994451
180 | 48.2 | 80 | 2.5 | 80 | 95% | 945.41 | 2.647411 | 20.03% | 925.9 | 6.7% | 6.8 |  | 153.69 | 0.4520294 | 340 | 45.1295 | 7.533875
180 | 48.2 | 75 | 2.8 | 80 | 95% | 906.6 | 2.634569 | 20.12% | 955.45 | 6.7% | 5 |  | 147.95 | 0.4416418 | 335 | 44.67725 | 7.498223
175 | 48.2 | 75 | 2.5 | 80 | 95% | 894.05 | 2.639075 | 20.24% | 925.9 | 6.7% | 6.5 |  | 150.05 | 0.454697 | 330 | 40.9295 | 8.062644
175 | 48.2 | 75 | 2.5 | 80 | 95% | 918.8 | 2.566086 | 20.43% | 935.75 | 6.7% | 6.1 |  | 145.45 | 0.4407576 | 330 | 42.07875 | 7.842438
175 | 48.6 | 75 | 2.6 | 80 | 95% | 937.2 | 2.576569 | 20.41% | 925.9 | 6.7% | 5.2 |  | 146.9 | 0.4451515 | 330 | 42.4295 | 7.777608
165 | 48.6 | 75 | 2.7 | 80 | 95% | 915.45 | 2.574914 | 20.54% | 955.45 | 6.7% | 6.2 |  | 149.1 | 0.4659375 | 320 | 40.57725 | 7.886192
165 | 48.6 | 75 | 2.6 | 80 | 95% | 903.25 | 2.64377 | 20.24% | 965.3 | 6.7% | 6.4 |  | 151.45 | 0.47328125 | 320 | 42.9265 | 7.454603
300 | 43.5 | 45 | 2.8 | 115 | 105% | 719.1 | 2.731456 | 19.78% | 1004.7 | 6.7% | 8 | 3 | 146.2 | 0.3178261 | 460 | 67.0235 | 6.863264
290 | 43.5 | 55 | 2.8 | 115 | 100% | 719.1 | 2.731456 | 19.78% | 1004.7 | 6.7% | 8 | 2.8 | 146.2 | 0.3178261 | 460 | 65.1735 | 7.058083
280 | 43.5 | 65 | 2.6 | 115 | 100% | 719.1 | 2.731456 | 19.78% | 1004.7 | 6.7% | 8 | 2.8 | 146.2 | 0.3178261 | 460 | 63.4235 | 7.252832
270 | 43 | 75 | 2.5 | 115 | 100% | 719.1 | 2.731456 | 19.78% | 1004.7 | 6.7% | 8 | 2.6 | 146.2 | 0.3178261 | 460 | 61.6735 | 7.458633
300 | 43 | 25 | 2.8 | 105 | 105% | 786.5 | 2.675817 | 20.12% | 1004.7 | 6.7% | 7.2 | 3 | 143.8 | 0.3344186 | 430 | 63.1235 | 6.812043
290 | 43 | 35 | 2.5 | 105 | 100% | 786.5 | 2.675817 | 20.12% | 1004.7 | 6.7% | 7.2 | 2.8 | 143.8 | 0.3344186 | 430 | 60.9735 | 7.052244
280 | 43 | 45 | 2.5 | 105 | 100% | 786.5 | 2.675817 | 20.12% | 1004.7 | 6.7% | 7.2 | 2.8 | 143.8 | 0.3344186 | 430 | 61.2235 | 7.023447
270 | 43 | 55 | 2.6 | 105 | 100% | 786.5 | 2.675817 | 20.12% | 1004.7 | 6.7% | 7.2 | 2.6 | 143.8 | 0.3344186 | 430 | 59.7735 | 7.193823
260 | 42.9 | 65 | 2.7 | 105 | 105% | 786.5 | 2.675817 | 20.12% | 1004.7 | 6.7% | 7.2 | 3 | 143.8 | 0.3344186 | 430 | 57.7235 | 7.449306
300 | 42.9 | 35 | 2.6 | 110 | 100% | 748.5 | 2.690942 | 20% | 1004.7 | 6.7% | 8 | 2.8 | 146.8 | 0.3298876 | 445 | 64.9235 | 6.854221
290 | 42.9 | 45 | 2.8 | 110 | 100% | 748.5 | 2.690942 | 20% | 1004.7 | 6.7% | 8 | 2.8 | 146.8 | 0.3298876 | 445 | 65.1735 | 6.827929
280 | 42.9 | 55 | 2.8 | 110 | 100% | 748.5 | 2.690942 | 20% | 1004.7 | 6.7% | 8 | 2.8 | 146.8 | 0.3298876 | 445 | 63.4235 | 7.016327
270 | 42.9 | 65 | 2.6 | 110 | 105% | 748.5 | 2.690942 | 20% | 1004.7 | 6.7% | 8 | 2.6 | 146.8 | 0.3298876 | 445 | 61.4735 | 7.238892
260 | 42.9 | 75 | 2.5 | 110 | 100% | 748.5 | 2.690942 | 20% | 1004.7 | 6.7% | 8 | 2.6 | 146.8 | 0.3298876 | 445 | 60.3235 | 7.376893
300 | 42.9 | 45 | 2.8 | 70 | 100% | 833.84 | 2.695165 | 20.03% | 945.6 | 6.7% | 5.5 | 2.4 | 160.56 | 0.3868916 | 415 | 57.828 | 7.176454
315 | 42.9 | 45 | 2.5 | 70 | 100% | 814.1 | 2.690198 | 20.09% | 945.6 | 6.7% | 5.5 | 2.4 | 160.3 | 0.3727907 | 430 | 63.253 | 6.798097
335 | 42.9 | 45 | 2.5 | 100 | 105% | 768.1 | 2.665656 | 20.13% | 945.6 | 6.7% | 5.5 | 2.4 | 166.3 | 0.3464583 | 480 | 66.953 | 7.169208
287 | 43 | 45 | 2.6 | 70 | 100% | 862.58 | 2.46549 | 20.97% | 945.6 | 6.7% | 5.5 | 2.4 | 151.82 | 0.3776617 | 402 | 54.253 | 7.409728
277 | 43 | 45 | 2.7 | 70 | 100% | 862.58 | 2.46549 | 20.97% | 945.6 | 6.7% | 5.5 | 2.4 | 151.82 | 0.3872959 | 392 | 51.403 | 7.626014
277 | 43 | 45 | 2.6 | 70 | 100% | 862.58 | 2.46549 | 20.97% | 945.6 | 6.7% | 5.5 | 2.4 | 151.82 | 0.3872959 | 392 | 54.803 | 7.152893
277 | 42.9 | 45 | 2.8 | 70 | 105% | 862.58 | 2.46549 | 20.97% | 945.6 | 6.7% | 5.5 | 2.4 | 151.82 | 0.3872959 | 392 | 50.603 | 7.746576
277 | 42.9 | 45 | 2.8 | 70 | 100% | 862.58 | 2.46549 | 20.97% | 945.6 | 6.7% | 5.5 | 2.4 | 151.82 | 0.3872959 | 392 | 52.903 | 7.409788
250 | 42.9 | 45 | 2.6 | 100 | 100% | 872.8 | 2.537947 | 20.48% | 945.6 | 6.7% | 5.5 | 2.4 | 151.6 | 0.3837975 | 395 | 52.378 | 7.541334
270 | 43 | 45 | 2.5 | 100 | 100% | 872.8 | 2.537947 | 20.48% | 945.6 | 6.7% | 5.5 | 2.4 | 151.6 | 0.3653012 | 415 | 55.378 | 7.493951
285 | 43 | 45 | 2.8 | 100 | 105% | 872.8 | 2.537947 | 20.48% | 945.6 | 6.7% | 5.5 | 2.4 | 151.6 | 0.3525581 | 430 | 58.003 | 7.41341
250 | 43 | 45 | 2.5 | 100 | 100% | 872.8 | 2.537947 | 20.48% | 945.6 | 6.7% | 5.5 | 2.4 | 151.6 | 0.3837975 | 395 | 51.378 | 7.688116
250 | 43 | 45 | 2.5 | 100 | 100% | 872.8 | 2.537947 | 20.48% | 945.6 | 6.7% | 5.5 | 2.4 | 151.6 | 0.3837975 | 395 | 53.778 | 7.345011
300 | 43 | 50 | 2.6 | 50 | 100% | 823.8 | 2.587788 | 20.2% | 1004.7 | 6.7% | 6 | 2.4 | 156.5 | 0.39125 | 400 | 54.7235 | 7.309474
285 | 43 | 50 | 2.7 | 55 | 105% | 823.8 | 2.587788 | 20.2% | 1004.7 | 6.7% | 6 | 2.4 | 146.5 | 0.375641 | 390 | 52.5985 | 7.41466
260 | 43 | 50 | 2.6 | 55 | 100% | 891.2 | 2.549551 | 20.46% | 945.6 | 6.7% | 4.7 | 2.4 | 148.2 | 0.4060274 | 365 | 49.628 | 7.354719
260 | 43 | 50 | 2.8 | 55 | 100% | 912.6 | 2.487289 | 20.75% | 925.9 | 6.7% | 5.3 | 2.4 | 146.5 | 0.4013699 | 365 | 47.9295 | 7.615352
260 | 43 | 50 | 2.8 | 55 | 100% | 912.6 | 2.487289 | 20.75% | 925.9 | 6.7% | 4.8 | 2.4 | 146.5 | 0.4013699 | 365 | 48.9295 | 7.459712
250 | 43 | 50 | 2.6 | 55 | 95% | 863.8 | 2.77034 | 19.49% | 965.3 | 6.7% | 6.7 | 2.4 | 155.9 | 0.4391549 | 355 | 43.7765 | 8.109374
250 | 43 | 50 | 2.5 | 55 | 95% | 866.45 | 2.624393 | 20.27% | 985 | 6.7% | 5.7 | 2.4 | 153.55 | 0.4325352 | 355 | 44.075 | 8.054453
250 | 43 | 50 | 2.8 | 55 | 95% | 875.65 | 2.62939 | 20.26% | 975.15 | 6.7% | 6.3 | 2.4 | 154.2 | 0.4343662 | 355 | 45.02575 | 7.884377
250 | 42.9 | 50 | 2.5 | 55 | 95% | 869.8 | 2.614877 | 20.15% | 975.15 | 6.7% | 6 | 2.4 | 150.05 | 0.4226761 | 355 | 46.42575 | 7.646619
230 | 42.9 | 55 | 2.5 | 95 | 95% | 912.8 | 2.712883 | 19.8% | 925.9 | 6.7% | 6.7 | 2.4 | 156.3 | 0.4113158 | 380 | 47.0795 | 8.071454
245 | 42.9 | 55 | 2.6 | 95 | 95% | 912.8 | 2.712883 | 19.8% | 925.9 | 6.7% | 6.7 | 2.4 | 156.3 | 0.3956962 | 395 | 49.2045 | 8.027721
215 | 43 | 55 | 2.7 | 95 | 95% | 912.8 | 2.712883 | 19.8% | 925.9 | 6.7% | 6.7 | 2.1 | 156.3 | 0.4282192 | 365 | 44.3545 | 8.229154
210 | 44.4 | 50 | 2.6 | 95 | 95% | 912.8 | 2.712883 | 19.8% | 935.75 | 6.7% | 6.5 | 2.1 | 156.45 | 0.4407042 | 355 | 42.02875 | 8.446599
210 | 44.5 | 50 | 2.8 | 95 | 95% | 902.93 | 2.710838 | 19.83% | 945.6 | 6.7% | 6.5 | 2.1 | 156.47 | 0.4407606 | 355 | 42.078 | 8.436713
230 | 44.4 | 50 | 2.8 | 65 | 95% | 912.45 | 2.64837 | 20.23% | 955.45 | 6.7% | 6.5 | 2.1 | 152.1 | 0.4408696 | 345 | 42.72725 | 8.074472
245 | 43 | 50 | 2.6 | 65 | 95% | 892.85 | 2.669189 | 20.12% | 955.45 | 6.7% | 6.5 | 2.1 | 156.7 | 0.4352778 | 360 | 45.25225 | 7.955406
260 | 43 | 50 | 2.5 | 65 | 95% | 873.85 | 2.675522 | 20.07% | 955.45 | 6.7% | 6.5 | 2.1 | 160.7 | 0.4285333 | 375 | 46.87725 | 7.999616
217 | 43 | 50 | 2.8 | 66 | 95% | 912.45 | 2.64837 | 20.23% | 955.45 | 6.7% | 6.5 | 2.1 | 162.1 | 0.4867868 | 333 | 43.05225 | 7.734787
217 | 43 | 50 | 2.5 | 66 | 95% | 912.45 | 2.64837 | 20.23% | 965.3 | 6.7% | 5.5 | 2.1 | 152.25 | 0.4572072 | 333 | 43.2015 | 7.708066
217 | 43 | 50 | 2.5 | 66 | 95% | 912.45 | 2.64837 | 20.23% | 955.45 | 6.7% | 5.8 | 2.1 | 152.1 | 0.4567568 | 333 | 45.05225 | 7.391418
212 | 43 | 50 | 2.6 | 66 | 95% | 915.8 | 2.639244 | 20.12% | 955.45 | 6.7% | 5.2 | 2.1 | 148.75 | 0.4535061 | 328 | 43.47725 | 7.544175
212 | 44.4 | 50 | 2.7 | 66 | 95% | 915.8 | 2.639244 | 20.12% | 955.45 | 6.7% | 6 | 2.1 | 148.75 | 0.4535061 | 328 | 41.97725 | 7.813756
212 | 44.5 | 50 | 2.6 | 66 | 95% | 915.8 | 2.639244 | 20.12% | 955.45 | 6.7% | 6 | 2.1 | 148.75 | 0.4535061 | 328 | 43.37725 | 7.561567
212 | 44.4 | 50 | 2.8 | 66 | 95% | 915.8 | 2.639244 | 20.12% | 955.45 | 6.7% | 5.8 | 2.1 | 148.75 | 0.4535061 | 328 | 44.17725 | 7.424636
212 | 43 | 50 | 2.8 | 66 | 95% | 915.8 | 2.639244 | 20.12% | 955.45 | 6.7% | 5 | 2.1 | 148.75 | 0.4535061 | 328 | 42.57725 | 7.703645
220 | 43 | 70 | 2.6 | 75 | 95% | 912.45 | 2.64837 | 20.23% | 925.9 | 6.7% | 6.3 | 2.1 | 161.65 | 0.4428767 | 365 | 50.6295 | 7.209236
235 | 43 | 70 | 2.5 | 75 | 95% | 912.45 | 2.64837 | 20.23% | 925.9 | 6.7% | 6.3 | 2.1 | 161.65 | 0.4253947 | 380 | 52.3545 | 7.258211
205 | 43 | 70 | 2.8 | 75 | 95% | 912.45 | 2.64837 | 20.23% | 925.9 | 6.7% | 6.3 | 2.1 | 161.65 | 0.4618571 | 350 | 47.6045 | 7.352246
200 | 43 | 70 | 2.5 | 75 | 95% | 912.45 | 2.64837 | 20.23% | 925.9 | 6.7% | 5.5 |  | 161.65 | 0.4685507 | 345 | 47.3295 | 7.289323
195 | 43 | 65 | 2.5 | 75 | 95% | 912.45 | 2.64837 | 20.23% | 935.75 | 6.7% | 6.8 |  | 161.8 | 0.4829851 | 335 | 44.40375 | 7.544408
190 | 43 | 65 | 2.6 | 75 | 95% | 916.5 | 2.767758 | 19.27% | 925.9 | 6.7% | 5.8 |  | 157.6 | 0.4775758 | 330 | 43.1795 | 7.642516
190 | 43 | 65 | 2.7 | 75 | 95% | 912.45 | 2.64837 | 20.23% | 955.45 | 6.7% | 6 |  | 157.1 | 0.4760606 | 330 | 45.22725 | 7.296486
180 | 44.4 | 65 | 2.6 | 75 | 95% | 926.37 | 2.769167 | 19.25% | 955.45 | 6.7% | 5.3 |  | 143.18 | 0.4474375 | 320 | 44.97725 | 7.114708
210 | 44.5 | 57 | 2.8 | 63 | 95% | 903.28 | 2.776007 | 19.4% | 955.45 | 6.7% | 5.9 |  | 161.27 | 0.488697 | 330 | 41.52725 | 7.946589
210 | 44.4 | 57 | 2.8 | 63 | 95% | 903.25 | 2.64377 | 20.24% | 955.45 | 6.7% | 6.6 |  | 161.3 | 0.4887879 | 330 | 42.82725 | 7.705374
210 | 43 | 57 | 2.6 | 63 | 95% | 897.4 | 2.629797 | 20.13% | 955.45 | 6.7% | 5.9 |  | 162.15 | 0.4913636 | 330 | 42.42725 | 7.77802
190 | 43 | 80 | 2.5 | 80 | 95% | 937.2 | 2.576569 | 20.41% | 916.05 | 6.7% | 6.1 |  | 161.75 | 0.4621429 | 350 | 43.03025 | 8.133813
190 | 43 | 80 | 2.8 | 80 | 95% | 928 | 2.571379 | 20.42% | 916.05 | 6.7% | 5.7 |  | 160.95 | 0.4598571 | 350 | 42.63025 | 8.210132
190 | 43 | 80 | 2.5 | 80 | 95% | 928 | 2.571379 | 20.42% | 916.05 | 6.7% | 6.1 |  | 160.95 | 0.4598571 | 350 | 44.73025 | 7.824682
190 | 43 | 80 | 2.5 | 80 | 95% | 928 | 2.571379 | 20.42% | 896.35 | 6.7% | 5.7 |  | 160.65 | 0.459 | 350 | 42.33175 | 8.268026
185 | 43 | 80 | 2.6 | 80 | 95% | 921.65 | 2.652878 | 20.22% | 925.9 | 6.7% | 6.2 |  | 162.45 | 0.4708696 | 345 | 43.9045 | 7.857964
185 | 43 | 80 | 2.7 | 80 | 95% | 924.65 | 2.580138 | 20.53% | 925.9 | 6.7% | 5.8 |  | 159.45 | 0.4621739 | 345 | 45.0045 | 7.6659
185 | 44.4 | 80 | 2.6 | 80 | 95% | 937.2 | 2.576569 | 20.41% | 916.05 | 6.7% | 5.8 |  | 156.75 | 0.4543478 | 345 | 43.55525 | 7.920974
185 | 44.5 | 80 | 2.8 | 80 | 95% | 946.4 | 2.581657 | 20.4% | 916.05 | 6.7% | 4.7 |  | 152.55 | 0.4421739 | 345 | 45.75525 | 7.540118
180 | 44.4 | 80 | 2.8 | 80 | 95% | 922.67 | 2.714885 | 19.78% | 925.9 | 6.7% | 6.2 |  | 166.43 | 0.4895 | 340 | 43.0295 | 7.901556
180 | 43 | 80 | 2.6 | 80 | 95% | 945.41 | 2.647411 | 20.03% | 925.9 | 6.7% | 6.8 |  | 153.69 | 0.4520294 | 340 | 45.6295 | 7.45132
180 | 43 | 75 | 2.5 | 80 | 95% | 906.6 | 2.634569 | 20.12% | 955.45 | 6.7% | 5 |  | 147.95 | 0.4416418 | 335 | 45.17725 | 7.415237
175 | 43 | 75 | 2.8 | 80 | 95% | 894.05 | 2.639075 | 20.24% | 925.9 | 6.7% | 6.5 |  | 150.05 | 0.454697 | 330 | 41.5545 | 7.941378
175 | 43 | 75 | 2.5 | 80 | 95% | 918.8 | 2.566086 | 20.43% | 935.75 | 6.7% | 6.1 |  | 145.45 | 0.4407576 | 330 | 42.70375 | 7.727659
175 | 43 | 75 | 2.5 | 80 | 95% | 937.2 | 2.576569 | 20.41% | 925.9 | 6.7% | 5.2 |  | 146.9 | 0.4451515 | 330 | 43.0545 | 7.664704
165 | 43 | 75 | 2.6 | 80 | 95% | 915.45 | 2.574914 | 20.54% | 955.45 | 6.7% | 6.2 |  | 149.1 | 0.4659375 | 320 | 41.45225 | 7.719726
165 | 43 | 75 | 2.7 | 80 | 95% | 903.25 | 2.64377 | 20.24% | 965.3 | 6.7% | 6.4 |  | 151.45 | 0.47328125 | 320 | 43.8015 | 7.305686
300 | 52.4 | 45 | 2.6 | 115 | 105% | 719.1 | 2.731456 | 19.78% | 1004.7 | 6.7% | 8 | 3 | 146.2 | 0.3178261 | 460 | 72.9235 | 6.30798
290 | 52.4 | 55 | 2.8 | 115 | 100% | 719.1 | 2.731456 | 19.78% | 1004.7 | 6.7% | 8 | 2.8 | 146.2 | 0.3178261 | 460 | 71.0435 | 6.474906
280 | 52.4 | 65 | 2.8 | 115 | 100% | 719.1 | 2.731456 | 19.78% | 1004.7 | 6.7% | 8 | 2.8 | 146.2 | 0.3178261 | 460 | 69.2635 | 6.641305
270 | 52.4 | 75 | 2.6 | 115 | 100% | 719.1 | 2.731456 | 19.78% | 1004.7 | 6.7% | 8 | 2.6 | 146.2 | 0.3178261 | 460 | 67.4835 | 6.816481
300 | 52.4 | 25 | 2.5 | 105 | 105% | 786.5 | 2.675817 | 20.12% | 1004.7 | 6.7% | 7.2 | 3 | 143.8 | 0.3344186 | 430 | 69.0235 | 6.229762
290 | 52.4 | 35 | 2.8 | 105 | 100% | 786.5 | 2.675817 | 20.12% | 1004.7 | 6.7% | 7.2 | 2.8 | 143.8 | 0.3344186 | 430 | 66.8435 | 6.432937
280 | 52 | 45 | 2.5 | 105 | 100% | 786.5 | 2.675817 | 20.12% | 1004.7 | 6.7% | 7.2 | 2.8 | 143.8 | 0.3344186 | 430 | 67.0635 | 6.411834
270 | 52 | 55 | 2.5 | 105 | 100% | 786.5 | 2.675817 | 20.12% | 1004.7 | 6.7% | 7.2 | 2.6 | 143.8 | 0.3344186 | 430 | 65.5835 | 6.556527
260 | 52 | 65 | 2.6 | 105 | 105% | 786.5 | 2.675817 | 20.12% | 1004.7 | 6.7% | 7.2 | 3 | 143.8 | 0.3344186 | 430 | 63.5035 | 6.77128
300 | 52 | 35 | 2.7 | 110 | 100% | 748.5 | 2.690942 | 20% | 1004.7 | 6.7% | 8 | 2.8 | 146.8 | 0.3298876 | 445 | 70.8235 | 6.283225
290 | 52 | 45 | 2.6 | 110 | 100% | 748.5 | 2.690942 | 20% | 1004.7 | 6.7% | 8 | 2.8 | 146.8 | 0.3298876 | 445 | 71.0435 | 6.263768
280 | 52 | 55 | 2.8 | 110 | 100% | 748.5 | 2.690942 | 20% | 1004.7 | 6.7% | 8 | 2.8 | 146.8 | 0.3298876 | 445 | 69.2635 | 6.42474
270 | 53.2 | 65 | 2.8 | 110 | 105% | 748.5 | 2.690942 | 20% | 1004.7 | 6.7% | 8 | 2.6 | 146.8 | 0.3298876 | 445 | 67.2835 | 6.613806
260 | 53.2 | 75 | 2.6 | 110 | 100% | 748.5 | 2.690942 | 20% | 1004.7 | 6.7% | 8 | 2.6 | 146.8 | 0.3298876 | 445 | 66.1035 | 6.731867
300 | 53.2 | 45 | 2.5 | 70 | 100% | 833.84 | 2.695165 | 20.03% | 945.6 | 6.7% | 5.5 | 2.4 | 160.56 | 0.3868916 | 415 | 63.728 | 6.512051
315 | 53.2 | 45 | 2.8 | 70 | 100% | 814.1 | 2.690198 | 20.09% | 945.6 | 6.7% | 5.5 | 2.4 | 160.3 | 0.3727907 | 430 | 69.198 | 6.214052
335 | 52 | 45 | 2.5 | 100 | 105% | 768.1 | 2.665656 | 20.13% | 945.6 | 6.7% | 5.5 | 2.4 | 166.3 | 0.3464583 | 480 | 72.958 | 6.579128
287 | 52 | 45 | 2.5 | 70 | 100% | 862.58 | 2.46549 | 20.97% | 945.6 | 6.7% | 5.5 | 2.4 | 151.82 | 0.3776617 | 402 | 60.114 | 6.687294
277 | 52 | 45 | 2.6 | 70 | 100% | 862.58 | 2.46549 | 20.97% | 945.6 | 6.7% | 5.5 | 2.4 | 151.82 | 0.3872959 | 392 | 57.234 | 6.849076
277 | 52.8 | 45 | 2.7 | 70 | 100% | 862.58 | 2.46549 | 20.97% | 945.6 | 6.7% | 5.5 | 2.4 | 151.82 | 0.3872959 | 392 | 60.634 | 6.46502
277 | 52.8 | 45 | 2.6 | 70 | 105% | 862.58 | 2.46549 | 20.97% | 945.6 | 6.7% | 5.5 | 2.4 | 151.82 | 0.3872959 | 392 | 56.434 | 6.946167
277 | 52.8 | 45 | 2.8 | 70 | 100% | 862.58 | 2.46549 | 20.97% | 945.6 | 6.7% | 5.5 | 2.4 | 151.82 | 0.3872959 | 392 | 58.734 | 6.674158
250 | 52.8 | 45 | 2.8 | 100 | 100% | 872.8 | 2.537947 | 20.48% | 945.6 | 6.7% | 5.5 | 2.4 | 151.6 | 0.3837975 | 395 | 58.128 | 6.795348
270 | 52 | 45 | 2.6 | 100 | 100% | 872.8 | 2.537947 | 20.48% | 945.6 | 6.7% | 5.5 | 2.4 | 151.6 | 0.3653012 | 415 | 61.188 | 6.782376
285 | 52 | 45 | 2.5 | 100 | 105% | 872.8 | 2.537947 | 20.48% | 945.6 | 6.7% | 5.5 | 2.4 | 151.6 | 0.3525581 | 430 | 63.858 | 6.73369
250 | 52 | 45 | 2.8 | 100 | 100% | 872.8 | 2.537947 | 20.48% | 945.6 | 6.7% | 5.5 | 2.4 | 151.6 | 0.3837975 | 395 | 57.128 | 6.914298
250 | 52 | 45 | 2.5 | 100 | 100% | 872.8 | 2.537947 | 20.48% | 945.6 | 6.7% | 5.5 | 2.4 | 151.6 | 0.3837975 | 395 | 59.528 | 6.635533
300 | 52 | 50 | 2.5 | 50 | 100% | 823.8 | 2.587788 | 20.2% | 1004.7 | 6.7% | 6 | 2.4 | 156.5 | 0.39125 | 400 | 60.6235 | 6.598101
285 | 52.4 | 50 | 2.6 | 55 | 105% | 823.8 | 2.587788 | 20.2% | 1004.7 | 6.7% | 6 | 2.4 | 146.5 | 0.375641 | 390 | 58.4535 | 6.67197
260 | 52.4 | 50 | 2.7 | 55 | 100% | 891.2 | 2.549551 | 20.46% | 945.6 | 6.7% | 4.7 | 2.4 | 148.2 | 0.4060274 | 365 | 55.408 | 6.587496
260 | 52.4 | 50 | 2.6 | 55 | 100% | 912.6 | 2.487289 | 20.75% | 925.9 | 6.7% | 5.3 | 2.4 | 146.5 | 0.4013699 | 365 | 53.7095 | 6.795818
260 | 52.4 | 50 | 2.8 | 55 | 100% | 912.6 | 2.487289 | 20.75% | 925.9 | 6.7% | 4.8 | 2.4 | 146.5 | 0.4013699 | 365 | 54.7095 | 6.671602
250 | 52 | 50 | 2.8 | 55 | 95% | 863.8 | 2.77034 | 19.49% | 965.3 | 6.7% | 6.7 | 2.4 | 155.9 | 0.4391549 | 355 | 49.5265 | 7.16788
250 | 52 | 50 | 2.6 | 55 | 95% | 866.45 | 2.624393 | 20.27% | 985 | 6.7% | 5.7 | 2.4 | 153.55 | 0.4325352 | 355 | 49.825 | 7.124937
250 | 52 | 50 | 2.5 | 55 | 95% | 875.65 | 2.62939 | 20.26% | 975.15 | 6.7% | 6.3 | 2.4 | 154.2 | 0.4343662 | 355 | 50.77575 | 6.991526
250 | 52 | 50 | 2.8 | 55 | 95% | 869.8 | 2.614877 | 20.15% | 975.15 | 6.7% | 6 | 2.4 | 150.05 | 0.4226761 | 355 | 52.17575 | 6.803927
230 | 52 | 55 | 2.5 | 95 | 95% | 912.8 | 2.712883 | 19.8% | 925.9 | 6.7% | 6.7 | 2.4 | 156.3 | 0.4113158 | 380 | 52.7695 | 7.201129
245 | 52 | 55 | 2.5 | 95 | 95% | 912.8 | 2.712883 | 19.8% | 925.9 | 6.7% | 6.7 | 2.4 | 156.3 | 0.3956962 | 395 | 54.9395 | 7.189727
215 | 53.2 | 55 | 2.6 | 95 | 95% | 912.8 | 2.712883 | 19.8% | 925.9 | 6.7% | 6.7 | 2.1 | 156.3 | 0.4282192 | 365 | 49.9995 | 7.300073
210 | 53.2 | 50 | 2.7 | 95 | 95% | 912.8 | 2.712883 | 19.8% | 935.75 | 6.7% | 6.5 | 2.1 | 156.45 | 0.4407042 | 355 | 47.65875 | 7.44879
210 | 53.2 | 50 | 2.6 | 95 | 95% | 902.93 | 2.710838 | 19.83% | 945.6 | 6.7% | 6.5 | 2.1 | 156.47 | 0.4407606 | 355 | 47.708 | 7.4411
230 | 53.2 | 50 | 2.8 | 65 | 95% | 912.45 | 2.64837 | 20.23% | 955.45 | 6.7% | 6.5 | 2.1 | 152.1 | 0.4408696 | 345 | 48.41725 | 7.12556
245 | 52 | 50 | 2.5 | 65 | 95% | 892.85 | 2.669189 | 20.12% | 955.45 | 6.7% | 6.5 | 2.1 | 156.7 | 0.4352778 | 360 | 50.98725 | 7.060589
260 | 52 | 50 | 2.8 | 65 | 95% | 873.85 | 2.675522 | 20.07% | 955.45 | 6.7% | 6.5 | 2.1 | 160.7 | 0.4285333 | 375 | 52.65725 | 7.121526
217 | 52 | 50 | 2.5 | 66 | 95% | 912.45 | 2.64837 | 20.23% | 955.45 | 6.7% | 6.5 | 2.1 | 162.1 | 0.4867868 | 333 | 48.70325 | 6.837326
217 | 52.8 | 50 | 2.5 | 66 | 95% | 912.45 | 2.64837 | 20.23% | 965.3 | 6.7% | 5.5 | 2.1 | 152.25 | 0.4572072 | 333 | 48.8525 | 6.816437
217 | 52.8 | 50 | 2.6 | 66 | 95% | 912.45 | 2.64837 | 20.23% | 955.45 | 6.7% | 5.8 | 2.1 | 152.1 | 0.4567568 | 333 | 50.70325 | 6.567626
212 | 52.8 | 50 | 2.7 | 66 | 95% | 915.8 | 2.639244 | 20.12% | 955.45 | 6.7% | 5.2 | 2.1 | 148.75 | 0.4535061 | 328 | 49.11325 | 6.678442
212 | 52.8 | 50 | 2.6 | 66 | 95% | 915.8 | 2.639244 | 20.12% | 955.45 | 6.7% | 6 | 2.1 | 148.75 | 0.4535061 | 328 | 47.61325 | 6.888839
212 | 52 | 50 | 2.8 | 66 | 95% | 915.8 | 2.639244 | 20.12% | 955.45 | 6.7% | 6 | 2.1 | 148.75 | 0.4535061 | 328 | 49.01325 | 6.692068
212 | 52 | 50 | 2.8 | 66 | 95% | 915.8 | 2.639244 | 20.12% | 955.45 | 6.7% | 5.8 | 2.1 | 148.75 | 0.4535061 | 328 | 49.81325 | 6.584593
212 | 52 | 50 | 2.6 | 66 | 95% | 915.8 | 2.639244 | 20.12% | 955.45 | 6.7% | 5 | 2.1 | 148.75 | 0.4535061 | 328 | 48.21325 | 6.803109
220 | 52 | 70 | 2.5 | 75 | 95% | 912.45 | 2.64837 | 20.23% | 925.9 | 6.7% | 6.3 | 2.1 | 161.65 | 0.4428767 | 365 | 56.2895 | 6.484335
235 | 52 | 70 | 2.8 | 75 | 95% | 912.45 | 2.64837 | 20.23% | 925.9 | 6.7% | 6.3 | 2.1 | 161.65 | 0.4253947 | 380 | 58.0595 | 6.54501
205 | 52.4 | 70 | 2.5 | 75 | 95% | 912.45 | 2.64837 | 20.23% | 925.9 | 6.7% | 6.3 | 2.1 | 161.65 | 0.4618571 | 350 | 53.2195 | 6.576537
200 | 52.4 | 70 | 2.5 | 75 | 95% | 912.45 | 2.64837 | 20.23% | 925.9 | 6.7% | 5.5 |  | 161.65 | 0.4685507 | 345 | 52.9295 | 6.518104
195 | 52.4 | 65 | 2.6 | 75 | 95% | 912.45 | 2.64837 | 20.23% | 935.75 | 6.7% | 6.8 |  | 161.8 | 0.4829851 | 335 | 49.98875 | 6.701508
190 | 52.4 | 65 | 2.7 | 75 | 95% | 916.5 | 2.767758 | 19.27% | 925.9 | 6.7% | 5.8 |  | 157.6 | 0.4775758 | 330 | 48.7495 | 6.7693
190 | 52 | 65 | 2.6 | 75 | 95% | 912.45 | 2.64837 | 20.23% | 955.45 | 6.7% | 6 |  | 157.1 | 0.4760606 | 330 | 50.79725 | 6.496415
180 | 52 | 65 | 2.8 | 75 | 95% | 926.37 | 2.769167 | 19.25% | 955.45 | 6.7% | 5.3 |  | 143.18 | 0.4474375 | 320 | 50.51725 | 6.33447
210 | 52 | 57 | 2.8 | 63 | 95% | 903.28 | 2.776007 | 19.4% | 955.45 | 6.7% | 5.9 |  | 161.27 | 0.488697 | 330 | 47.15725 | 6.997864
210 | 52 | 57 | 2.6 | 63 | 95% | 903.25 | 2.64377 | 20.24% | 955.45 | 6.7% | 6.6 |  | 161.3 | 0.4887879 | 330 | 48.45725 | 6.810126
210 | 52 | 57 | 2.5 | 63 | 95% | 897.4 | 2.629797 | 20.13% | 955.45 | 6.7% | 5.9 |  | 162.15 | 0.4913636 | 330 | 48.05725 | 6.86681
190 | 52 | 80 | 2.8 | 80 | 95% | 937.2 | 2.576569 | 20.41% | 916.05 | 6.7% | 6.1 |  | 161.75 | 0.4621429 | 350 | 48.60025 | 7.201609
190 | 53.2 | 80 | 2.5 | 80 | 95% | 928 | 2.571379 | 20.42% | 916.05 | 6.7% | 5.7 |  | 160.95 | 0.4598571 | 350 | 48.20025 | 7.261373
190 | 53.2 | 80 | 2.5 | 80 | 95% | 928 | 2.571379 | 20.42% | 916.05 | 6.7% | 6.1 |  | 160.95 | 0.4598571 | 350 | 50.30025 | 6.958216
190 | 53.2 | 80 | 2.6 | 80 | 95% | 928 | 2.571379 | 20.42% | 896.35 | 6.7% | 5.7 |  | 160.65 | 0.459 | 350 | 47.90175 | 7.306622
185 | 53.2 | 80 | 2.7 | 80 | 95% | 921.65 | 2.652878 | 20.22% | 925.9 | 6.7% | 6.2 |  | 162.45 | 0.4708696 | 345 | 49.4595 | 6.975404
185 | 52 | 80 | 2.6 | 80 | 95% | 924.65 | 2.580138 | 20.53% | 925.9 | 6.7% | 5.8 |  | 159.45 | 0.4621739 | 345 | 50.5595 | 6.823643
185 | 52 | 80 | 2.8 | 80 | 95% | 937.2 | 2.576569 | 20.41% | 916.05 | 6.7% | 5.8 |  | 156.75 | 0.4543478 | 345 | 49.11025 | 7.02501
185 | 52 | 80 | 2.8 | 80 | 95% | 946.4 | 2.581657 | 20.4% | 916.05 | 6.7% | 4.7 |  | 152.55 | 0.4421739 | 345 | 51.31025 | 6.723803
180 | 52.8 | 80 | 2.6 | 80 | 95% | 922.67 | 2.714885 | 19.78% | 925.9 | 6.7% | 6.2 |  | 166.43 | 0.4895 | 340 | 48.5695 | 7.000278
180 | 52.8 | 80 | 2.5 | 80 | 105% | 945.41 | 2.647411 | 20.03% | 925.9 | 6.7% | 6.8 |  | 153.69 | 0.4520294 | 340 | 52.7695 | 6.443116
180 | 52.8 | 75 | 2.8 | 80 | 105% | 906.6 | 2.634569 | 20.12% | 955.45 | 6.7% | 5 |  | 147.95 | 0.4416418 | 335 | 52.31725 | 6.403242
175 | 52.8 | 75 | 2.5 | 80 | 105% | 894.05 | 2.639075 | 20.24% | 925.9 | 6.7% | 6.5 |  | 150.05 | 0.454697 | 330 | 48.6795 | 6.779034
175 | 52 | 75 | 2.5 | 80 | 105% | 918.8 | 2.566086 | 20.43% | 935.75 | 6.7% | 6.1 |  | 145.45 | 0.4407576 | 330 | 49.82875 | 6.622683
175 | 52 | 75 | 2.6 | 80 | 105% | 937.2 | 2.576569 | 20.41% | 925.9 | 6.7% | 5.2 |  | 146.9 | 0.4451515 | 330 | 50.1795 | 6.576391
165 | 52 | 75 | 2.7 | 80 | 105% | 915.45 | 2.574914 | 20.54% | 955.45 | 6.7% | 6.2 |  | 149.1 | 0.4659375 | 320 | 48.54725 | 6.591517
165 | 52 | 75 | 2.6 | 80 | 105% | 903.25 | 2.64377 | 20.24% | 965.3 | 6.7% | 6.4 |  | 151.45 | 0.47328125 | 320 | 50.8965 | 6.287269
217 | 48.9 | 50 | 2.6 | 66 | 105% | 912.45 | 2.64837 | 20.23% | 955.45 | 10.7% | 5.8 | 2.1 | 152.1 | 0.4567568 | 333 | 42.02 | 7.924798
212 | 48.9 | 50 | 2.7 | 66 | 105% | 915.8 | 2.639244 | 20.12% | 955.45 | 10.7% | 5.2 | 2.1 | 148.75 | 0.4535061 | 328 | 40.32 | 8.134921
212 | 48.9 | 50 | 2.6 | 66 | 105% | 915.8 | 2.639244 | 20.12% | 955.45 | 10.7% | 6 | 2.1 | 148.75 | 0.4535061 | 328 | 38.82 | 8.449253
212 | 48.9 | 50 | 2.8 | 66 | 105% | 915.8 | 2.639244 | 20.12% | 955.45 | 10.7% | 6 | 2.1 | 148.75 | 0.4535061 | 328 | 40.22 | 8.155147
212 | 48.9 | 50 | 2.8 | 66 | 105% | 915.8 | 2.639244 | 20.12% | 955.45 | 10.7% | 5.8 | 2.1 | 148.75 | 0.4535061 | 328 | 41.02 | 7.996099
212 | 48.9 | 50 | 2.6 | 66 | 105% | 915.8 | 2.639244 | 20.12% | 955.45 | 10.7% | 5 | 2.1 | 148.75 | 0.4535061 | 328 | 39.42 | 8.320649
220 | 48.9 | 70 | 2.5 | 75 | 105% | 912.45 | 2.64837 | 20.23% | 925.9 | 10.7% | 6.3 | 2.1 | 161.65 | 0.4428767 | 365 | 48 | 7.604167
235 | 48.2 | 70 | 2.8 | 75 | 105% | 912.45 | 2.64837 | 20.23% | 925.9 | 10.7% | 6.3 | 2.1 | 161.65 | 0.4253947 | 380 | 50.1 | 7.58483
205 | 48.2 | 70 | 2.5 | 75 | 105% | 912.45 | 2.64837 | 20.23% | 925.9 | 10.7% | 6.3 | 2.1 | 161.65 | 0.4618571 | 350 | 44.6 | 7.847534
200 | 48.2 | 70 | 2.5 | 75 | 105% | 912.45 | 2.64837 | 20.23% | 925.9 | 10.7% | 5.5 |  | 161.65 | 0.4685507 | 345 | 44.2 | 7.80543
195 | 48.2 | 65 | 2.6 | 75 | 105% | 912.45 | 2.64837 | 20.23% | 935.75 | 10.7% | 6.8 |  | 161.8 | 0.4829851 | 335 | 41.1 | 8.150852
190 | 48.6 | 65 | 2.7 | 75 | 105% | 916.5 | 2.767758 | 19.27% | 925.9 | 10.7% | 5.8 |  | 157.6 | 0.4775758 | 330 | 39.8 | 8.291457
190 | 48.6 | 65 | 2.6 | 75 | 105% | 912.45 | 2.64837 | 20.23% | 955.45 | 10.7% | 6 |  | 157.1 | 0.4760606 | 330 | 41.7 | 7.913669
180 | 48.6 | 65 | 2.8 | 75 | 105% | 926.37 | 2.769167 | 19.25% | 955.45 | 10.7% | 5.3 |  | 143.18 | 0.4474375 | 320 | 41.2 | 7.76699
210 | 49.2 | 57 | 2.8 | 63 | 105% | 903.28 | 2.776007 | 19.4% | 955.45 | 10.7% | 5.9 |  | 161.27 | 0.488697 | 330 | 38.26 | 8.625196
210 | 49.2 | 57 | 2.6 | 63 | 105% | 903.25 | 2.64377 | 20.24% | 955.45 | 10.7% | 6.6 |  | 161.3 | 0.4887879 | 330 | 39.56 | 8.341759
210 | 49.2 | 57 | 2.5 | 63 | 105% | 897.4 | 2.629797 | 20.13% | 955.45 | 10.7% | 5.9 |  | 162.15 | 0.4913636 | 330 | 39.16 | 8.426966
190 | 48.9 | 80 | 2.8 | 80 | 105% | 937.2 | 2.576569 | 20.41% | 916.05 | 10.7% | 6.1 |  | 161.75 | 0.4621429 | 350 | 39.8 | 8.79397
190 | 48.9 | 80 | 2.5 | 80 | 105% | 928 | 2.571379 | 20.42% | 916.05 | 10.7% | 5.7 |  | 160.95 | 0.4598571 | 350 | 39.4 | 8.883249
190 | 48.9 | 80 | 2.5 | 80 | 105% | 928 | 2.571379 | 20.42% | 916.05 | 10.7% | 6.1 |  | 160.95 | 0.4598571 | 350 | 41.5 | 8.433735
190 | 48.9 | 80 | 2.6 | 80 | 105% | 928 | 2.571379 | 20.42% | 896.35 | 10.7% | 5.7 |  | 160.65 | 0.459 | 350 | 39.2 | 8.928571
185 | 48.9 | 80 | 2.7 | 80 | 105% | 921.65 | 2.652878 | 20.22% | 925.9 | 10.7% | 6.2 |  | 162.45 | 0.4708696 | 345 | 40.5 | 8.518519
185 | 48.9 | 80 | 2.6 | 80 | 105% | 924.65 | 2.580138 | 20.53% | 925.9 | 10.7% | 5.8 |  | 159.45 | 0.4621739 | 345 | 41.6 | 8.293269
185 | 48.9 | 80 | 2.8 | 80 | 105% | 937.2 | 2.576569 | 20.41% | 916.05 | 10.7% | 5.8 |  | 156.75 | 0.4543478 | 345 | 40.2 | 8.58209
185 | 48.9 | 80 | 2.8 | 80 | 105% | 946.4 | 2.581657 | 20.4% | 916.05 | 10.7% | 4.7 |  | 152.55 | 0.4421739 | 345 | 42.4 | 8.136792
210 | 53.2 | 50 | 2.7 | 95 | 105% | 912.8 | 2.712883 | 19.8% | 935.75 | 6.7% | 6.5 | 2.1 | 156.45 | 0.4407042 | 355 | 49.55875 | 7.163215
210 | 53.2 | 50 | 2.6 | 95 | 105% | 902.93 | 2.710838 | 19.83% | 945.6 | 6.7% | 6.5 | 2.1 | 156.47 | 0.4407606 | 355 | 49.608 | 7.156104
230 | 53.2 | 50 | 2.8 | 65 | 105% | 912.45 | 2.64837 | 20.23% | 955.45 | 6.7% | 6.5 | 2.1 | 152.1 | 0.4408696 | 345 | 49.71725 | 6.939241
245 | 52 | 50 | 2.5 | 65 | 105% | 892.85 | 2.669189 | 20.12% | 955.45 | 6.7% | 6.5 | 2.1 | 156.7 | 0.4352778 | 360 | 52.28725 | 6.885044
260 | 52 | 50 | 2.8 | 65 | 105% | 873.85 | 2.675522 | 20.07% | 955.45 | 6.7% | 6.5 | 2.1 | 160.7 | 0.4285333 | 375 | 53.95725 | 6.949946
217 | 52 | 50 | 2.5 | 66 | 105% | 912.45 | 2.64837 | 20.23% | 955.45 | 6.7% | 6.5 | 2.1 | 162.1 | 0.4867868 | 333 | 50.02325 | 6.656905
217 | 52.8 | 50 | 2.5 | 66 | 105% | 912.45 | 2.64837 | 20.23% | 965.3 | 6.7% | 5.5 | 2.1 | 152.25 | 0.4572072 | 333 | 50.1725 | 6.637102
217 | 52.8 | 50 | 2.6 | 66 | 105% | 912.45 | 2.64837 | 20.23% | 955.45 | 6.7% | 5.8 | 2.1 | 152.1 | 0.4567568 | 333 | 52.02325 | 6.400984
212 | 52.8 | 50 | 2.7 | 66 | 105% | 915.8 | 2.639244 | 20.12% | 955.45 | 6.7% | 5.2 | 2.1 | 148.75 | 0.4535061 | 328 | 50.43325 | 6.503646
212 | 52.8 | 50 | 2.6 | 66 | 105% | 915.8 | 2.639244 | 20.12% | 955.45 | 6.7% | 6 | 2.1 | 148.75 | 0.4535061 | 328 | 48.93325 | 6.703009
212 | 52 | 50 | 2.8 | 66 | 105% | 915.8 | 2.639244 | 20.12% | 955.45 | 6.7% | 6 | 2.1 | 148.75 | 0.4535061 | 328 | 50.33325 | 6.516567
212 | 52 | 50 | 2.8 | 66 | 105% | 915.8 | 2.639244 | 20.12% | 955.45 | 6.7% | 5.8 | 2.1 | 148.75 | 0.4535061 | 328 | 51.13325 | 6.414613
212 | 52 | 50 | 2.6 | 66 | 105% | 915.8 | 2.639244 | 20.12% | 955.45 | 6.7% | 5 | 2.1 | 148.75 | 0.4535061 | 328 | 49.53325 | 6.621815
220 | 52 | 70 | 2.5 | 75 | 105% | 912.45 | 2.64837 | 20.23% | 925.9 | 6.7% | 6.3 | 2.1 | 161.65 | 0.4428767 | 365 | 57.7895 | 6.316026
235 | 52 | 70 | 2.8 | 75 | 105% | 912.45 | 2.64837 | 20.23% | 925.9 | 6.7% | 6.3 | 2.1 | 161.65 | 0.4253947 | 380 | 59.5595 | 6.380174
205 | 52.4 | 70 | 2.5 | 75 | 105% | 912.45 | 2.64837 | 20.23% | 925.9 | 6.7% | 6.3 | 2.1 | 161.65 | 0.4618571 | 350 | 54.7195 | 6.396257
200 | 52.4 | 70 | 2.5 | 75 | 105% | 912.45 | 2.64837 | 20.23% | 925.9 | 6.7% | 5.5 |  | 161.65 | 0.4685507 | 345 | 54.4295 | 6.338475
195 | 52.4 | 65 | 2.6 | 75 | 105% | 912.45 | 2.64837 | 20.23% | 935.75 | 6.7% | 6.8 |  | 161.8 | 0.4829851 | 335 | 51.48875 | 6.506276
190 | 52.4 | 65 | 2.7 | 75 | 105% | 916.5 | 2.767758 | 19.27% | 925.9 | 6.7% | 5.8 |  | 157.6 | 0.4775758 | 330 | 50.2495 | 6.56723
190 | 52 | 65 | 2.6 | 75 | 105% | 912.45 | 2.64837 | 20.23% | 955.45 | 6.7% | 6 |  | 157.1 | 0.4760606 | 330 | 52.29725 | 6.310083
180 | 52 | 65 | 2.8 | 75 | 105% | 926.37 | 2.769167 | 19.25% | 955.45 | 6.7% | 5.3 |  | 143.18 | 0.4474375 | 320 | 52.01725 | 6.151805
210 | 52 | 57 | 2.8 | 63 | 105% | 903.28 | 2.776007 | 19.4% | 955.45 | 6.7% | 5.9 |  | 161.27 | 0.488697 | 330 | 48.41725 | 6.815753
210 | 52 | 57 | 2.6 | 63 | 105% | 903.25 | 2.64377 | 20.24% | 955.45 | 6.7% | 6.6 |  | 161.3 | 0.4887879 | 330 | 49.71725 | 6.637535
170 | 48.9 | 80 | 2.8 | 80 | 95% | 937.2 | 2.576569 | 20.41% | 916.05 | 10.7% | 6.1 |  | 161.75 | 0.4901515 | 330 | 33.8 | 9.763314
170 | 48.9 | 80 | 2.5 | 80 | 95% | 928 | 2.571379 | 20.42% | 916.05 | 10.7% | 5.7 |  | 160.95 | 0.4877273 | 330 | 33.4 | 9.88024
170 | 48.9 | 80 | 2.5 | 80 | 95% | 928 | 2.571379 | 20.42% | 916.05 | 10.7% | 6.1 |  | 160.95 | 0.4877273 | 330 | 35.5 | 9.295775
170 | 48.9 | 80 | 2.6 | 80 | 95% | 928 | 2.571379 | 20.42% | 896.35 | 10.7% | 5.7 |  | 160.65 | 0.4868182 | 330 | 33.2 | 9.939759
165 | 48.9 | 80 | 2.7 | 80 | 95% | 921.65 | 2.652878 | 20.22% | 925.9 | 10.7% | 6.2 |  | 162.45 | 0.4998462 | 325 | 34.5 | 9.42029
165 | 48.9 | 80 | 2.6 | 80 | 95% | 924.65 | 2.580138 | 20.53% | 925.9 | 10.7% | 5.8 |  | 159.45 | 0.4906154 | 325 | 35.6 | 9.129213
165 | 48.9 | 80 | 2.8 | 80 | 95% | 937.2 | 2.576569 | 20.41% | 916.05 | 10.7% | 5.8 |  | 156.75 | 0.4823077 | 325 | 34.2 | 9.502924
165 | 48.9 | 80 | 2.8 | 80 | 95% | 946.4 | 2.581657 | 20.4% | 916.05 | 10.7% | 4.7 |  | 152.55 | 0.4693846 | 325 | 36.4 | 8.928571
160 | 48.9 | 80 | 2.6 | 80 | 95% | 922.67 | 2.714885 | 19.78% | 925.9 | 10.7% | 6.2 |  | 166.43 | 0.52009375 | 320 | 33.5 | 9.552239
160 | 48.2 | 80 | 2.5 | 80 | 95% | 945.41 | 2.647411 | 20.03% | 925.9 | 10.7% | 6.8 |  | 153.69 | 0.48028125 | 320 | 36.1 | 8.864266
160 | 48.2 | 75 | 2.8 | 80 | 95% | 906.6 | 2.634569 | 20.12% | 955.45 | 10.7% | 5 |  | 147.95 | 0.4696825 | 315 | 35.5 | 8.873239
155 | 48.2 | 75 | 2.5 | 80 | 95% | 894.05 | 2.639075 | 20.24% | 925.9 | 10.7% | 6.5 |  | 150.05 | 0.4840323 | 310 | 31.9 | 9.717868
155 | 48.2 | 75 | 2.5 | 80 | 95% | 918.8 | 2.566086 | 20.43% | 935.75 | 10.7% | 6.1 |  | 145.45 | 0.4691935 | 310 | 33 | 9.393939
155 | 48.6 | 75 | 2.6 | 80 | 95% | 937.2 | 2.576569 | 20.41% | 925.9 | 10.7% | 5.2 |  | 146.9 | 0.473871 | 310 | 33.4 | 9.281437
145 | 48.6 | 75 | 2.7 | 80 | 95% | 915.45 | 2.574914 | 20.54% | 955.45 | 10.7% | 6.2 |  | 149.1 | 0.497 | 300 | 31.4 | 9.55414
145 | 48.6 | 75 | 2.6 | 80 | 95% | 903.25 | 2.64377 | 20.24% | 965.3 | 10.7% | 6.4 |  | 151.45 | 0.5048333 | 300 | 33.7 | 8.902077
280 | 43.5 | 45 | 2.8 | 115 | 105% | 719.1 | 2.731456 | 19.78% | 1004.7 | 10.7% | 8 | 3 | 146.2 | 0.3322727 | 440 | 57.6 | 7.638889
270 | 43.5 | 55 | 2.8 | 115 | 100% | 719.1 | 2.731456 | 19.78% | 1004.7 | 10.7% | 8 | 2.8 | 146.2 | 0.3322727 | 440 | 55.75 | 7.892377
260 | 43.5 | 65 | 2.6 | 115 | 100% | 719.1 | 2.731456 | 19.78% | 1004.7 | 10.7% | 8 | 2.8 | 146.2 | 0.3322727 | 440 | 54 | 8.148148
250 | 43 | 75 | 2.5 | 115 | 100% | 719.1 | 2.731456 | 19.78% | 1004.7 | 10.7% | 8 | 2.6 | 146.2 | 0.3322727 | 440 | 52.25 | 8.421053
280 | 43 | 25 | 2.8 | 105 | 105% | 786.5 | 2.675817 | 20.12% | 1004.7 | 10.7% | 7.2 | 3 | 143.8 | 0.3507317 | 410 | 53.7 | 7.635009
270 | 43 | 35 | 2.5 | 105 | 100% | 786.5 | 2.675817 | 20.12% | 1004.7 | 10.7% | 7.2 | 2.8 | 143.8 | 0.3507317 | 410 | 51.55 | 7.953443
260 | 43 | 45 | 2.5 | 105 | 100% | 786.5 | 2.675817 | 20.12% | 1004.7 | 10.7% | 7.2 | 2.8 | 143.8 | 0.3507317 | 410 | 51.8 | 7.915058
250 | 43 | 55 | 2.6 | 105 | 100% | 786.5 | 2.675817 | 20.12% | 1004.7 | 10.7% | 7.2 | 2.6 | 143.8 | 0.3507317 | 410 | 50.35 | 8.142999
240 | 42.9 | 65 | 2.7 | 105 | 105% | 786.5 | 2.675817 | 20.12% | 1004.7 | 10.7% | 7.2 | 3 | 143.8 | 0.3507317 | 410 | 48.3 | 8.488613
280 | 42.9 | 35 | 2.6 | 110 | 100% | 748.5 | 2.690942 | 20% | 1004.7 | 10.7% | 8 | 2.8 | 146.8 | 0.3454118 | 425 | 55.5 | 7.657658
270 | 42.9 | 45 | 2.8 | 110 | 100% | 748.5 | 2.690942 | 20% | 1004.7 | 10.7% | 8 | 2.8 | 146.8 | 0.3454118 | 425 | 55.75 | 7.623318
260 | 42.9 | 55 | 2.8 | 110 | 100% | 748.5 | 2.690942 | 20% | 1004.7 | 10.7% | 8 | 2.8 | 146.8 | 0.3454118 | 425 | 54 | 7.87037
250 | 42.9 | 65 | 2.6 | 110 | 105% | 748.5 | 2.690942 | 20% | 1004.7 | 10.7% | 8 | 2.6 | 146.8 | 0.3454118 | 425 | 52.05 | 8.165226
240 | 42.9 | 75 | 2.5 | 110 | 100% | 748.5 | 2.690942 | 20% | 1004.7 | 10.7% | 8 | 2.6 | 146.8 | 0.3454118 | 425 | 50.9 | 8.349705
280 | 42.9 | 45 | 2.8 | 70 | 100% | 833.84 | 2.695165 | 20.03% | 945.6 | 10.7% | 5.5 | 2.4 | 160.56 | 0.406481 | 395 | 48.7 | 8.110883
295 | 42.9 | 45 | 2.5 | 70 | 100% | 814.1 | 2.690198 | 20.09% | 945.6 | 10.7% | 5.5 | 2.4 | 160.3 | 0.3909756 | 410 | 54.125 | 7.575058
180 | 44.5 | 57 | 2.8 | 63 | 95% | 903.28 | 2.776007 | 19.4% | 955.45 | 10.7% | 5.9 |  | 161.27 | 0.5375667 | 300 | 31.25 | 9.6
180 | 44.4 | 57 | 2.8 | 63 | 95% | 903.25 | 2.64377 | 20.24% | 955.45 | 10.7% | 6.6 |  | 161.3 | 0.5376667 | 300 | 32.55 | 9.21659
180 | 43 | 57 | 2.6 | 63 | 95% | 897.4 | 2.629797 | 20.13% | 955.45 | 10.7% | 5.9 |  | 162.15 | 0.5405 | 300 | 32.15 | 9.33126
160 | 43 | 80 | 2.5 | 80 | 95% | 937.2 | 2.576569 | 20.41% | 916.05 | 10.7% | 6.1 |  | 161.75 | 0.50546875 | 320 | 32.95 | 9.711684
160 | 43 | 80 | 2.8 | 80 | 95% | 928 | 2.571379 | 20.42% | 916.05 | 10.7% | 5.7 |  | 160.95 | 0.50296875 | 320 | 32.55 | 9.831029
160 | 43 | 80 | 2.5 | 80 | 95% | 928 | 2.571379 | 20.42% | 916.05 | 10.7% | 6.1 |  | 160.95 | 0.50296875 | 320 | 34.65 | 9.235209
160 | 43 | 80 | 2.5 | 80 | 95% | 928 | 2.571379 | 20.42% | 896.35 | 10.7% | 5.7 |  | 160.65 | 0.50203125 | 320 | 32.35 | 9.891808
155 | 43 | 80 | 2.6 | 80 | 95% | 921.65 | 2.652878 | 20.22% | 925.9 | 10.7% | 6.2 |  | 162.45 | 0.5157143 | 315 | 33.775 | 9.326425
155 | 43 | 80 | 2.7 | 80 | 95% | 924.65 | 2.580138 | 20.53% | 925.9 | 10.7% | 5.8 |  | 159.45 | 0.5061905 | 315 | 34.875 | 9.032258
155 | 44.4 | 80 | 2.6 | 80 | 95% | 937.2 | 2.576569 | 20.41% | 916.05 | 10.7% | 5.8 |  | 156.75 | 0.497619 | 315 | 33.475 | 9.410007
155 | 44.5 | 80 | 2.8 | 80 | 95% | 946.4 | 2.581657 | 20.4% | 916.05 | 10.7% | 4.7 |  | 152.55 | 0.4842857 | 315 | 35.675 | 8.829713
150 | 44.4 | 80 | 2.8 | 80 | 95% | 922.67 | 2.714885 | 19.78% | 925.9 | 10.7% | 6.2 |  | 166.43 | 0.536871 | 310 | 32.9 | 9.422492
150 | 43 | 80 | 2.6 | 80 | 95% | 945.41 | 2.647411 | 20.03% | 925.9 | 10.7% | 6.8 |  | 153.69 | 0.4957742 | 310 | 35.5 | 8.732394
150 | 43 | 75 | 2.5 | 80 | 95% | 906.6 | 2.634569 | 20.12% | 955.45 | 10.7% | 5 |  | 147.95 | 0.485082 | 305 | 34.9 | 8.739255
145 | 43 | 75 | 2.8 | 80 | 95% | 894.05 | 2.639075 | 20.24% | 925.9 | 10.7% | 6.5 |  | 150.05 | 0.5001667 | 300 | 31.425 | 9.546539
145 | 43 | 75 | 2.5 | 80 | 95% | 918.8 | 2.566086 | 20.43% | 935.75 | 10.7% | 6.1 |  | 145.45 | 0.4848333 | 300 | 32.525 | 9.223674
145 | 43 | 75 | 2.5 | 80 | 95% | 937.2 | 2.576569 | 20.41% | 925.9 | 10.7% | 5.2 |  | 146.9 | 0.4896667 | 300 | 32.925 | 9.111617
135 | 43 | 75 | 2.6 | 80 | 95% | 915.45 | 2.574914 | 20.54% | 955.45 | 10.7% | 6.2 |  | 149.1 | 0.5141379 | 290 | 31.175 | 9.302326
135 | 43 | 75 | 2.7 | 80 | 95% | 903.25 | 2.64377 | 20.24% | 965.3 | 10.7% | 6.4 |  | 151.45 | 0.5222414 | 290 | 33.475 | 8.663181
270 | 52.4 | 45 | 2.6 | 115 | 105% | 719.1 | 2.731456 | 19.78% | 1004.7 | 10.7% | 8 | 3 | 146.2 | 0.34 | 430 | 62.4 | 6.891026
260 | 52.4 | 55 | 2.8 | 115 | 100% | 719.1 | 2.731456 | 19.78% | 1004.7 | 10.7% | 8 | 2.8 | 146.2 | 0.34 | 430 | 60.52 | 7.105089
250 | 52.4 | 65 | 2.8 | 115 | 100% | 719.1 | 2.731456 | 19.78% | 1004.7 | 10.7% | 8 | 2.8 | 146.2 | 0.34 | 430 | 58.74 | 7.320395
240 | 52.4 | 75 | 2.6 | 115 | 100% | 719.1 | 2.731456 | 19.78% | 1004.7 | 10.7% | 8 | 2.6 | 146.2 | 0.34 | 430 | 56.96 | 7.549157
270 | 52.4 | 25 | 2.5 | 105 | 105% | 786.5 | 2.675817 | 20.12% | 1004.7 | 10.7% | 7.2 | 3 | 143.8 | 0.3595 | 400 | 58.5 | 6.837607
260 | 52.4 | 35 | 2.8 | 105 | 100% | 786.5 | 2.675817 | 20.12% | 1004.7 | 10.7% | 7.2 | 2.8 | 143.8 | 0.3595 | 400 | 56.32 | 7.102273
250 | 52 | 45 | 2.5 | 105 | 100% | 786.5 | 2.675817 | 20.12% | 1004.7 | 10.7% | 7.2 | 2.8 | 143.8 | 0.3595 | 400 | 56.54 | 7.074637
240 | 52 | 55 | 2.5 | 105 | 100% | 786.5 | 2.675817 | 20.12% | 1004.7 | 10.7% | 7.2 | 2.6 | 143.8 | 0.3595 | 400 | 55.06 | 7.264802
280 | 43.5 | 45 | 2.8 | 115 | 105% | 719.1 | 2.731456 | 19.78% | 1004.7 | 10.7% | 8 | 3 | 146.2 | 0.3322727 | 440 | 56.7 | 7.760141
270 | 43.5 | 55 | 2.8 | 115 | 100% | 719.1 | 2.731456 | 19.78% | 1004.7 | 10.7% | 8 | 2.8 | 146.2 | 0.3322727 | 440 | 54.85 | 8.021878
260 | 43.5 | 65 | 2.6 | 115 | 100% | 719.1 | 2.731456 | 19.78% | 1004.7 | 10.7% | 8 | 2.8 | 146.2 | 0.3322727 | 440 | 53.1 | 8.286252
250 | 43 | 75 | 2.5 | 115 | 100% | 719.1 | 2.731456 | 19.78% | 1004.7 | 10.7% | 8 | 2.6 | 146.2 | 0.3322727 | 440 | 51.35 | 8.568647
280 | 43 | 25 | 2.8 | 105 | 105% | 786.5 | 2.675817 | 20.12% | 1004.7 | 10.7% | 7.2 | 3 | 143.8 | 0.3507317 | 410 | 52.8 | 7.765152
270 | 43 | 35 | 2.5 | 105 | 100% | 786.5 | 2.675817 | 20.12% | 1004.7 | 10.7% | 7.2 | 2.8 | 143.8 | 0.3507317 | 410 | 50.65 | 8.094768
260 | 43 | 45 | 2.5 | 105 | 100% | 786.5 | 2.675817 | 20.12% | 1004.7 | 10.7% | 7.2 | 2.8 | 143.8 | 0.3507317 | 410 | 50.9 | 8.05501
250 | 43 | 55 | 2.6 | 105 | 100% | 786.5 | 2.675817 | 20.12% | 1004.7 | 10.7% | 7.2 | 2.6 | 143.8 | 0.3507317 | 410 | 49.45 | 8.291203
240 | 42.9 | 65 | 2.7 | 105 | 105% | 786.5 | 2.675817 | 20.12% | 1004.7 | 10.7% | 7.2 | 3 | 143.8 | 0.3507317 | 410 | 47.4 | 8.649789
280 | 42.9 | 35 | 2.6 | 110 | 100% | 748.5 | 2.690942 | 20% | 1004.7 | 10.7% | 8 | 2.8 | 146.8 | 0.3454118 | 425 | 54.6 | 7.783883
270 | 42.9 | 45 | 2.8 | 110 | 100% | 748.5 | 2.690942 | 20% | 1004.7 | 10.7% | 8 | 2.8 | 146.8 | 0.3454118 | 425 | 54.85 | 7.748405
260 | 42.9 | 55 | 2.8 | 110 | 100% | 748.5 | 2.690942 | 20% | 1004.7 | 10.7% | 8 | 2.8 | 146.8 | 0.3454118 | 425 | 53.1 | 8.003766
250 | 42.9 | 65 | 2.6 | 110 | 105% | 748.5 | 2.690942 | 20% | 1004.7 | 10.7% | 8 | 2.6 | 146.8 | 0.3454118 | 425 | 51.15 | 8.308895
240 | 42.9 | 75 | 2.5 | 110 | 100% | 748.5 | 2.690942 | 20% | 1004.7 | 10.7% | 8 | 2.6 | 146.8 | 0.3454118 | 425 | 50 | 8.5
280 | 42.9 | 45 | 2.8 | 70 | 100% | 833.84 | 2.695165 | 20.03% | 945.6 | 10.7% | 5.5 | 2.4 | 160.56 | 0.406481 | 395 | 47.8 | 8.263598
295 | 42.9 | 45 | 2.5 | 70 | 100% | 814.1 | 2.690198 | 20.09% | 945.6 | 10.7% | 5.5 | 2.4 | 160.3 | 0.3909756 | 410 | 53.225 | 7.703147
315 | 42.9 | 45 | 2.5 | 100 | 105% | 768.1 | 2.665656 | 20.13% | 945.6 | 10.7% | 5.5 | 2.4 | 166.3 | 0.3615217 | 460 | 56.925 | 8.080808
267 | 43 | 45 | 2.6 | 70 | 100% | 862.58 | 2.46549 | 20.97% | 945.6 | 10.7% | 5.5 | 2.4 | 151.82 | 0.3974346 | 382 | 44.225 | 8.637648
257 | 43 | 45 | 2.7 | 70 | 100% | 862.58 | 2.46549 | 20.97% | 945.6 | 10.7% | 5.5 | 2.4 | 151.82 | 0.4081183 | 372 | 41.375 | 8.990937
257 | 43 | 45 | 2.6 | 70 | 100% | 862.58 | 2.46549 | 20.97% | 945.6 | 10.7% | 5.5 | 2.4 | 151.82 | 0.4081183 | 372 | 44.775 | 8.308208
257 | 42.9 | 45 | 2.8 | 70 | 105% | 862.58 | 2.46549 | 20.97% | 945.6 | 10.7% | 5.5 | 2.4 | 151.82 | 0.4081183 | 372 | 40.575 | 9.168207
257 | 42.9 | 45 | 2.8 | 70 | 100% | 862.58 | 2.46549 | 20.97% | 945.6 | 10.7% | 5.5 | 2.4 | 151.82 | 0.4081183 | 372 | 42.875 | 8.676385
230 | 42.9 | 45 | 2.6 | 100 | 100% | 872.8 | 2.537947 | 20.48% | 945.6 | 10.7% | 5.5 | 2.4 | 151.6 | 0.4042667 | 375 | 42.35 | 8.854782
250 | 43 | 45 | 2.5 | 100 | 100% | 872.8 | 2.537947 | 20.48% | 945.6 | 10.7% | 5.5 | 2.4 | 151.6 | 0.3837975 | 395 | 45.35 | 8.710033
265 | 43 | 45 | 2.8 | 100 | 105% | 872.8 | 2.537947 | 20.48% | 945.6 | 10.7% | 5.5 | 2.4 | 151.6 | 0.3697561 | 410 | 47.975 | 8.546118
230 | 43 | 45 | 2.5 | 100 | 100% | 872.8 | 2.537947 | 20.48% | 945.6 | 10.7% | 5.5 | 2.4 | 151.6 | 0.4042667 | 375 | 41.35 | 9.068924
230 | 43 | 45 | 2.5 | 100 | 100% | 872.8 | 2.537947 | 20.48% | 945.6 | 10.7% | 5.5 | 2.4 | 151.6 | 0.4042667 | 375 | 43.75 | 8.571429
280 | 43 | 50 | 2.6 | 50 | 100% | 823.8 | 2.587788 | 20.2% | 1004.7 | 10.7% | 6 | 2.4 | 156.5 | 0.4118421 | 380 | 44.4 | 8.558559